{"text_format":"3","workbook":"xls","n_sheets":3,"sheets":["Sheet1","Sheet2","Sheet3"],"read":"whole","date_system":"1900","formulas":"cached_only"}

{"sheet":"Sheet1","index":0,"n_rows":62,"n_cols":26,"rows_kept":62,"merged":[[0,0,0,25],[1,0,1,25],[2,0,3,0],[2,1,3,1],[2,2,2,3],[2,4,2,5],[2,6,2,7],[2,8,2,9],[2,10,2,11],[2,12,2,13],[2,14,2,15],[2,16,2,17],[2,18,2,19],[2,20,2,21],[2,22,2,23],[2,24,2,25]],"flags":["formulas_cached_only"]}
["轧钢综合"]
["2010年07月 累计"]
["项目名称","设备产量","合格率",null,"综合成材率",null,"工序单位能耗",null,"燃气消耗",null,"电力消耗",null,"日历作业率",null,"小时产量",null,"从业人员实物劳产率",null,"煤炭消耗",null,"重油消耗",null,"水消耗",null,"新水消耗"]
[null,null,"%","名次","%","名次","kg/t","名次","m^3/t","名次","kwh/t","名次","%","名次","t/h","名次","t/人","名次","kg/t","名次","kg/t","名次","m^3/t","名次","m^3/t","名次"]
[" 合 计                                  ",209405120,{"v":99.673,"d":"99.7"},0,{"v":96.337,"d":"96.3"},0,{"v":60.515,"d":"60.5"},0,{"v":171.014,"d":"171.0"},0,{"v":96.051,"d":"96.1"},0,{"v":63.221,"d":"63.2"},0,{"v":96.365,"d":"96.4"},0,{"v":1187.157,"d":"1187.2"},0,{"v":8.018,"d":"8.0"},0,{"v":1.125,"d":"1.1"},0,{"v":19.311,"d":"19.3"},0,{"v":1.743,"d":"1.7"},0]
["安阳                                    ",4093426,{"v":99.846,"d":"99.8"},14,{"v":96.477,"d":"96.5"},33,{"v":65.585,"d":"65.6"},33,{"v":161.334,"d":"161.3"},17,{"v":73.615,"d":"73.6"},17,{"v":80.55,"d":"80.6"},8,{"v":142.685,"d":"142.7"},10,{"v":1644.607,"d":"1644.6"},16,{"v":0,"d":"0.0"},0,{"v":0,"d":"0.0"},0,{"v":0,"d":"0.0"},0,{"v":0,"d":"0.0"},0]
["首钢                                    ",9247292,{"v":99.748,"d":"99.7"},27,{"v":95.738,"d":"95.7"},41,{"v":62.347,"d":"62.3"},28,{"v":145.384,"d":"145.4"},16,{"v":98.485,"d":"98.5"},38,{"v":69.051,"d":"69.1"},28,{"v":110.759,"d":"110.8"},23,{"v":1261.912,"d":"1261.9"},28,{"v":0.615,"d":"0.6"},2,{"v":0,"d":"0.0"},0,{"v":33.528,"d":"33.5"},35,{"v":0.659,"d":"0.7"},18]
["天钢                                    ",2143178,{"v":99.959,"d":"100.0"},3,{"v":94.036,"d":"94.0"},48,{"v":85.796,"d":"85.8"},45,{"v":349.04,"d":"349.0"},43,{"v":77.995,"d":"78.0"},20,{"v":59.765,"d":"59.8"},41,{"v":134.852,"d":"134.9"},15,{"v":904.676,"d":"904.7"},40,{"v":23.151,"d":"23.2"},8,{"v":0,"d":"0.0"},0,{"v":32.783,"d":"32.8"},34,{"v":0.488,"d":"0.5"},13]
["天铁                                    ",260340,{"v":99.631,"d":"99.6"},39,{"v":97.494,"d":"97.5"},18,{"v":51.311,"d":"51.3"},17,{"v":242.554,"d":"242.6"},31,{"v":50.147,"d":"50.1"},1,{"v":61.609,"d":"61.6"},39,{"v":93.352,"d":"93.4"},33,{"v":699.423,"d":"699.4"},47,{"v":0,"d":"0.0"},0,{"v":0,"d":"0.0"},0,{"v":0.955,"d":"1.0"},13,{"v":0.955,"d":"1.0"},24]
["首钢京唐                                ",3465874,{"v":99.347,"d":"99.3"},53,{"v":95.67,"d":"95.7"},42,{"v":68.266,"d":"68.3"},35,{"v":136.384,"d":"136.4"},15,{"v":137.343,"d":"137.3"},50,{"v":62.436,"d":"62.4"},35,{"v":169.518,"d":"169.5"},5,{"v":3196.91,"d":"3196.9"},2,{"v":0,"d":"0.0"},0,{"v":0,"d":"0.0"},0,{"v":1.074,"d":"1.1"},14,{"v":1.072,"d":"1.1"},25]
["河北唐钢                                ",4958734,{"v":99.831,"d":"99.8"},18,{"v":96.881,"d":"96.9"},27,{"v":45.442,"d":"45.4"},7,177.9,22,{"v":61.214,"d":"61.2"},4,{"v":81.606,"d":"81.6"},7,{"v":146.567,"d":"146.6"},9,{"v":1442.999,"d":"1443.0"},22,{"v":0,"d":"0.0"},0,{"v":0,"d":"0.0"},0,{"v":0,"d":"0.0"},0,{"v":0,"d":"0.0"},0]
["河北承钢                                ",4150591,{"v":99.75,"d":"99.8"},26,{"v":97.997,"d":"98.0"},12,{"v":45.837,"d":"45.8"},9,{"v":269.633,"d":"269.6"},35,{"v":91.387,"d":"91.4"},35,{"v":73.344,"d":"73.3"},22,{"v":158.884,"d":"158.9"},7,{"v":2450.172,"d":"2450.2"},3,{"v":0,"d":"0.0"},0,{"v":0,"d":"0.0"},0,{"v":0.656,"d":"0.7"},8,{"v":0.399,"d":"0.4"},8]
["河北宣化                                ",3073801,{"v":99.832,"d":"99.8"},17,{"v":97.969,"d":"98.0"},13,{"v":44.287,"d":"44.3"},5,{"v":162.664,"d":"162.7"},19,{"v":98.726,"d":"98.7"},39,{"v":81.692,"d":"81.7"},6,{"v":99.592,"d":"99.6"},30,{"v":1484.928,"d":"1484.9"},20,{"v":0,"d":"0.0"},0,{"v":0,"d":"0.0"},0,{"v":0.463,"d":"0.5"},3,{"v":0.463,"d":"0.5"},11]
["新兴铸管                                ",1239960,{"v":99.986,"d":"100.0"},1,{"v":97.537,"d":"97.5"},17,{"v":36.784,"d":"36.8"},1,{"v":121.452,"d":"121.5"},13,{"v":62.689,"d":"62.7"},6,{"v":91.828,"d":"91.8"},1,{"v":97.347,"d":"97.3"},32,{"v":1862.607,"d":"1862.6"},10,{"v":0,"d":"0.0"},0,{"v":0,"d":"0.0"},0,{"v":0.531,"d":"0.5"},5,{"v":0.155,"d":"0.2"},1]
["邢台                                    ",1400612,{"v":99.489,"d":"99.5"},47,{"v":97.838,"d":"97.8"},14,{"v":52.374,"d":"52.4"},21,{"v":65.209,"d":"65.2"},3,{"v":99.804,"d":"99.8"},40,{"v":75.638,"d":"75.6"},14,{"v":83.145,"d":"83.1"},37,{"v":2011.848,"d":"2011.8"},6,{"v":0,"d":"0.0"},0,{"v":0,"d":"0.0"},0,{"v":0.392,"d":"0.4"},2,{"v":0.392,"d":"0.4"},7]
["长治                                    ",1375401,{"v":99.578,"d":"99.6"},44,{"v":96.937,"d":"96.9"},25,{"v":63.171,"d":"63.2"},30,{"v":282.301,"d":"282.3"},38,{"v":78.591,"d":"78.6"},21,{"v":74.131,"d":"74.1"},18,{"v":68.505,"d":"68.5"},44,{"v":0,"d":"0.0"},0,{"v":0,"d":"0.0"},0,{"v":0,"d":"0.0"},0,{"v":0,"d":"0.0"},0,{"v":2.911,"d":"2.9"},35]
["包钢                                    ",6260132,{"v":98.649,"d":"98.6"},56,{"v":94.332,"d":"94.3"},47,{"v":74.575,"d":"74.6"},41,{"v":0,"d":"0.0"},0,{"v":0,"d":"0.0"},0,{"v":62.209,"d":"62.2"},37,{"v":100.88,"d":"100.9"},28,{"v":524.209,"d":"524.2"},48,{"v":0,"d":"0.0"},0,{"v":0,"d":"0.0"},0,{"v":0,"d":"0.0"},0,{"v":0,"d":"0.0"},0]
["鞍钢                                    ",11867324,{"v":99.608,"d":"99.6"},43,{"v":93.439,"d":"93.4"},51,{"v":0,"d":"0.0"},0,{"v":0,"d":"0.0"},0,{"v":0,"d":"0.0"},0,{"v":66.038,"d":"66.0"},33,{"v":0,"d":"0.0"},0,{"v":0,"d":"0.0"},0,{"v":0,"d":"0.0"},0,{"v":0,"d":"0.0"},0,{"v":0,"d":"0.0"},0,{"v":0,"d":"0.0"},0]
["本钢                                    ",7760494,{"v":99.783,"d":"99.8"},23,{"v":96.044,"d":"96.0"},37,{"v":62.809,"d":"62.8"},29,{"v":162.686,"d":"162.7"},20,{"v":83.971,"d":"84.0"},26,{"v":75.852,"d":"75.9"},13,{"v":287.312,"d":"287.3"},1,{"v":1835.843,"d":"1835.8"},12,{"v":0,"d":"0.0"},0,{"v":0,"d":"0.0"},0,{"v":0,"d":"0.0"},0,{"v":1.378,"d":"1.4"},29]
["北台                                    ",3131120,{"v":99.802,"d":"99.8"},22,{"v":98.542,"d":"98.5"},8,{"v":50.261,"d":"50.3"},16,{"v":203.643,"d":"203.6"},24,{"v":85.025,"d":"85.0"},29,{"v":55.362,"d":"55.4"},45,{"v":200.215,"d":"200.2"},3,{"v":1121.06,"d":"1121.1"},32,{"v":0,"d":"0.0"},0,{"v":0,"d":"0.0"},0,{"v":0,"d":"0.0"},0,{"v":0,"d":"0.0"},0]
["大连                                    ",692983,{"v":99.828,"d":"99.8"},19,{"v":88.29,"d":"88.3"},55,{"v":204.523,"d":"204.5"},51,{"v":946.277,"d":"946.3"},48,{"v":127.401,"d":"127.4"},48,{"v":47.513,"d":"47.5"},54,{"v":12.922,"d":"12.9"},53,{"v":159.103,"d":"159.1"},52,{"v":0,"d":"0.0"},0,{"v":2.101,"d":"2.1"},2,{"v":48.469,"d":"48.5"},39,{"v":1.833,"d":"1.8"},31]
["凌源                                    ",1895060,{"v":99.765,"d":"99.8"},24,{"v":98.745,"d":"98.7"},6,{"v":43.79,"d":"43.8"},4,{"v":276.246,"d":"276.2"},37,{"v":67.188,"d":"67.2"},9,{"v":49.077,"d":"49.1"},51,{"v":86.181,"d":"86.2"},36,{"v":1097.652,"d":"1097.7"},33,{"v":0,"d":"0.0"},0,{"v":0,"d":"0.0"},0,{"v":0.277,"d":"0.3"},1,{"v":0.178,"d":"0.2"},2]
["营口中板                                ",497883,{"v":99.961,"d":"100.0"},2,{"v":92.375,"d":"92.4"},53,{"v":132.354,"d":"132.4"},49,{"v":321.923,"d":"321.9"},40,{"v":140.407,"d":"140.4"},51,{"v":48.625,"d":"48.6"},52,{"v":118.244,"d":"118.2"},21,{"v":0,"d":"0.0"},0,{"v":0,"d":"0.0"},0,{"v":0,"d":"0.0"},0,{"v":88.098,"d":"88.1"},41,{"v":2.211,"d":"2.2"},32]
["通钢                                    ",2468795,{"v":99.844,"d":"99.8"},15,{"v":98.014,"d":"98.0"},11,{"v":54.433,"d":"54.4"},24,{"v":118.673,"d":"118.7"},11,{"v":70.731,"d":"70.7"},12,{"v":68.696,"d":"68.7"},29,{"v":100.904,"d":"100.9"},27,1170.6,31,{"v":0,"d":"0.0"},0,{"v":0,"d":"0.0"},0,{"v":34.695,"d":"34.7"},36,{"v":1.548,"d":"1.5"},30]
["西林                                    ",1513387,{"v":99.844,"d":"99.8"},15,{"v":98.52,"d":"98.5"},9,{"v":69.996,"d":"70.0"},36,{"v":275.649,"d":"275.6"},36,{"v":62.14,"d":"62.1"},5,{"v":72.534,"d":"72.5"},26,{"v":92.484,"d":"92.5"},34,{"v":963.327,"d":"963.3"},37,{"v":9.094,"d":"9.1"},5,{"v":0,"d":"0.0"},0,{"v":3.927,"d":"3.9"},20,{"v":0.643,"d":"0.6"},16]
["上海宝钢                                ",13360265,{"v":99.456,"d":"99.5"},50,{"v":93.605,"d":"93.6"},49,{"v":105.773,"d":"105.8"},47,{"v":171.232,"d":"171.2"},21,{"v":229.954,"d":"230.0"},55,{"v":63.152,"d":"63.2"},34,{"v":99.98,"d":"100.0"},29,{"v":1258.284,"d":"1258.3"},29,{"v":0,"d":"0.0"},0,{"v":0,"d":"0.0"},0,{"v":63.952,"d":"64.0"},40,{"v":1.079,"d":"1.1"},26]
["南京                                    ",3632861,{"v":99.662,"d":"99.7"},37,{"v":93.457,"d":"93.5"},50,{"v":56.909,"d":"56.9"},26,{"v":0,"d":"0.0"},0,{"v":72.29,"d":"72.3"},15,{"v":73.714,"d":"73.7"},19,{"v":120.368,"d":"120.4"},19,{"v":1311.388,"d":"1311.4"},24,{"v":0,"d":"0.0"},0,{"v":0,"d":"0.0"},0,{"v":0,"d":"0.0"},0,{"v":0,"d":"0.0"},0]
["沙钢                                    ",8740557,{"v":99.632,"d":"99.6"},38,{"v":96.536,"d":"96.5"},32,{"v":46.606,"d":"46.6"},11,{"v":220.338,"d":"220.3"},27,{"v":80.492,"d":"80.5"},22,{"v":87.436,"d":"87.4"},2,{"v":154.096,"d":"154.1"},8,{"v":3416.95,"d":"3417.0"},1,{"v":0,"d":"0.0"},0,{"v":0,"d":"0.0"},0,{"v":0,"d":"0.0"},0,{"v":0,"d":"0.0"},0]
["沙钢淮特                                ",1668439,{"v":99.928,"d":"99.9"},8,{"v":96.462,"d":"96.5"},34,{"v":49.995,"d":"50.0"},15,{"v":207.226,"d":"207.2"},25,{"v":56.199,"d":"56.2"},3,{"v":73.175,"d":"73.2"},23,{"v":74.688,"d":"74.7"},40,{"v":1900.272,"d":"1900.3"},8,{"v":0,"d":"0.0"},0,{"v":4.544,"d":"4.5"},3,{"v":0,"d":"0.0"},0,{"v":0,"d":"0.0"},0]
["兴澄                                    ",1014257,{"v":99.696,"d":"99.7"},33,{"v":97.045,"d":"97.0"},24,{"v":72.513,"d":"72.5"},37,{"v":260.74,"d":"260.7"},33,{"v":84.063,"d":"84.1"},27,{"v":67.378,"d":"67.4"},30,{"v":73.965,"d":"74.0"},41,{"v":1673.691,"d":"1673.7"},15,{"v":40.91,"d":"40.9"},10,{"v":0,"d":"0.0"},0,{"v":20.684,"d":"20.7"},27,{"v":0.221,"d":"0.2"},3]
["苏钢                                    ",427695,{"v":99.387,"d":"99.4"},51,{"v":95.855,"d":"95.9"},39,{"v":81.871,"d":"81.9"},44,{"v":0,"d":"0.0"},0,{"v":93.75,"d":"93.8"},36,{"v":74.371,"d":"74.4"},17,{"v":56.514,"d":"56.5"},48,{"v":827.263,"d":"827.3"},44,{"v":0,"d":"0.0"},0,{"v":0,"d":"0.0"},0,{"v":0,"d":"0.0"},0,{"v":0,"d":"0.0"},0]
["锡钢                                    ",245852,{"v":99.694,"d":"99.7"},34,{"v":94.415,"d":"94.4"},46,{"v":72.991,"d":"73.0"},39,{"v":182.147,"d":"182.1"},23,{"v":74.708,"d":"74.7"},18,{"v":50.369,"d":"50.4"},50,{"v":27.391,"d":"27.4"},51,{"v":340.373,"d":"340.4"},51,{"v":73.865,"d":"73.9"},12,{"v":0,"d":"0.0"},0,{"v":2.787,"d":"2.8"},16,{"v":2.787,"d":"2.8"},33]
["锡兴                                    ",333214,{"v":99.514,"d":"99.5"},45,{"v":96.774,"d":"96.8"},29,{"v":51.33,"d":"51.3"},18,{"v":426.473,"d":"426.5"},45,{"v":50.464,"d":"50.5"},2,{"v":36.125,"d":"36.1"},55,{"v":59.31,"d":"59.3"},47,{"v":415.998,"d":"416.0"},49,{"v":0,"d":"0.0"},0,{"v":0,"d":"0.0"},0,35.4,37,{"v":2.982,"d":"3.0"},36]
["永钢                                    ",2639737,{"v":98.664,"d":"98.7"},55,{"v":97.579,"d":"97.6"},16,{"v":57.273,"d":"57.3"},27,{"v":339.263,"d":"339.3"},41,{"v":107.616,"d":"107.6"},42,{"v":66.957,"d":"67.0"},31,{"v":119.899,"d":"119.9"},20,{"v":2238.823,"d":"2238.8"},4,{"v":0,"d":"0.0"},0,{"v":0,"d":"0.0"},0,{"v":9.103,"d":"9.1"},24,{"v":0.282,"d":"0.3"},5]
["杭钢                                    ",2120407,{"v":99.847,"d":"99.8"},13,{"v":97.48,"d":"97.5"},19,{"v":46.908,"d":"46.9"},12,{"v":211.219,"d":"211.2"},26,{"v":73.539,"d":"73.5"},16,{"v":78.678,"d":"78.7"},11,{"v":89.741,"d":"89.7"},35,{"v":1478.905,"d":"1478.9"},21,{"v":122.534,"d":"122.5"},14,{"v":0,"d":"0.0"},0,{"v":0,"d":"0.0"},0,{"v":0,"d":"0.0"},0]
["马钢股份                                ",7772745,{"v":99.826,"d":"99.8"},20,{"v":95.74,"d":"95.7"},40,{"v":0,"d":"0.0"},0,{"v":0,"d":"0.0"},0,{"v":110.761,"d":"110.8"},43,{"v":66.471,"d":"66.5"},32,{"v":109.44,"d":"109.4"},24,{"v":870.31,"d":"870.3"},41,{"v":0,"d":"0.0"},0,{"v":0,"d":"0.0"},0,{"v":10.695,"d":"10.7"},25,{"v":0,"d":"0.0"},0]
["马钢(合肥)                              ",840369,{"v":99.872,"d":"99.9"},10,{"v":100,"d":"100.0"},1,{"v":40.764,"d":"40.8"},2,{"v":108.236,"d":"108.2"},8,{"v":94.286,"d":"94.3"},37,{"v":83.659,"d":"83.7"},4,{"v":98.714,"d":"98.7"},31,{"v":1292.875,"d":"1292.9"},25,{"v":0,"d":"0.0"},0,{"v":0,"d":"0.0"},0,{"v":2.887,"d":"2.9"},17,{"v":0,"d":"0.0"},0]
["新余                                    ",4890885,{"v":99.627,"d":"99.6"},40,{"v":94.823,"d":"94.8"},45,{"v":0,"d":"0.0"},0,{"v":127.838,"d":"127.8"},14,{"v":84.302,"d":"84.3"},28,{"v":56.63,"d":"56.6"},43,{"v":32.023,"d":"32.0"},50,{"v":952.09,"d":"952.1"},38,{"v":11.426,"d":"11.4"},6,{"v":0,"d":"0.0"},0,{"v":23.987,"d":"24.0"},30,{"v":14.616,"d":"14.6"},38]
["南昌                                    ",1441420,{"v":99.611,"d":"99.6"},42,{"v":99.458,"d":"99.5"},4,{"v":0,"d":"0.0"},0,{"v":162.063,"d":"162.1"},18,{"v":81.363,"d":"81.4"},24,59.9,40,{"v":106.689,"d":"106.7"},26,{"v":1638.593,"d":"1638.6"},17,{"v":0,"d":"0.0"},0,{"v":0,"d":"0.0"},0,{"v":3.615,"d":"3.6"},19,{"v":0.314,"d":"0.3"},6]
["萍乡                                    ",3972836,{"v":99.816,"d":"99.8"},21,{"v":100,"d":"100.0"},1,{"v":0,"d":"0.0"},0,{"v":231.652,"d":"231.7"},30,{"v":88.934,"d":"88.9"},32,{"v":73.475,"d":"73.5"},21,{"v":141.704,"d":"141.7"},11,{"v":2145.16,"d":"2145.2"},5,{"v":0,"d":"0.0"},0,{"v":0,"d":"0.0"},0,{"v":20.791,"d":"20.8"},28,{"v":0.654,"d":"0.7"},17]
["三明                                    ",2137980,{"v":99.849,"d":"99.8"},12,{"v":97.053,"d":"97.1"},23,{"v":46.155,"d":"46.2"},10,{"v":105.752,"d":"105.8"},7,{"v":87.199,"d":"87.2"},31,{"v":86.655,"d":"86.7"},3,{"v":121.228,"d":"121.2"},18,{"v":1674.221,"d":"1674.2"},14,{"v":0,"d":"0.0"},0,{"v":0,"d":"0.0"},0,{"v":0.502,"d":"0.5"},4,{"v":0,"d":"0.0"},0]
["山东济钢                                ",5609439,{"v":99.674,"d":"99.7"},35,{"v":95.553,"d":"95.6"},43,{"v":49.532,"d":"49.5"},14,{"v":89.091,"d":"89.1"},5,{"v":65.973,"d":"66.0"},8,{"v":73,"d":"73.0"},24,{"v":108.59,"d":"108.6"},25,{"v":1284.159,"d":"1284.2"},26,{"v":52.021,"d":"52.0"},11,{"v":0,"d":"0.0"},0,{"v":0.853,"d":"0.9"},11,{"v":0.406,"d":"0.4"},9]
["山东莱芜                                ",5587181,{"v":99.714,"d":"99.7"},30,{"v":98.548,"d":"98.5"},7,{"v":51.899,"d":"51.9"},19,{"v":114.573,"d":"114.6"},10,{"v":67.809,"d":"67.8"},10,{"v":62.231,"d":"62.2"},36,{"v":71.075,"d":"71.1"},43,{"v":1079.082,"d":"1079.1"},34,{"v":4.789,"d":"4.8"},3,{"v":0,"d":"0.0"},0,{"v":1.475,"d":"1.5"},15,{"v":0.262,"d":"0.3"},4]
["青岛                                    ",1723834,{"v":99.943,"d":"99.9"},4,{"v":97.408,"d":"97.4"},21,{"v":66.573,"d":"66.6"},34,{"v":457.813,"d":"457.8"},46,{"v":127.865,"d":"127.9"},49,{"v":78.508,"d":"78.5"},12,{"v":71.925,"d":"71.9"},42,{"v":808.174,"d":"808.2"},46,{"v":0,"d":"0.0"},0,{"v":0,"d":"0.0"},0,{"v":0.543,"d":"0.5"},6,{"v":0.561,"d":"0.6"},14]
["山东张店                                ",455743,{"v":98.974,"d":"99.0"},54,{"v":99.57,"d":"99.6"},3,{"v":80.705,"d":"80.7"},43,{"v":567.03,"d":"567.0"},47,{"v":64.397,"d":"64.4"},7,{"v":55.818,"d":"55.8"},44,{"v":160.473,"d":"160.5"},6,{"v":1563.818,"d":"1563.8"},18,{"v":6.343,"d":"6.3"},4,{"v":0,"d":"0.0"},0,{"v":0.637,"d":"0.6"},7,{"v":0.637,"d":"0.6"},15]
["泰钢                                    ",1561170,{"v":99.458,"d":"99.5"},49,{"v":96.916,"d":"96.9"},26,{"v":72.729,"d":"72.7"},38,{"v":351.846,"d":"351.8"},44,{"v":111.979,"d":"112.0"},44,{"v":79.639,"d":"79.6"},10,{"v":52.867,"d":"52.9"},49,{"v":830.41,"d":"830.4"},43,{"v":0,"d":"0.0"},0,{"v":0,"d":"0.0"},0,{"v":0.882,"d":"0.9"},12,{"v":0.783,"d":"0.8"},22]
["济源                                    ",308474,{"v":99.941,"d":"99.9"},5,{"v":97.349,"d":"97.3"},22,{"v":73.213,"d":"73.2"},40,{"v":0,"d":"0.0"},0,{"v":148.485,"d":"148.5"},53,{"v":0,"d":"0.0"},0,{"v":0,"d":"0.0"},0,{"v":845.135,"d":"845.1"},42,{"v":101.432,"d":"101.4"},13,{"v":0,"d":"0.0"},0,{"v":0,"d":"0.0"},0,{"v":0,"d":"0.0"},0]
["武钢                                    ",33944626,{"v":99.699,"d":"99.7"},32,{"v":96.705,"d":"96.7"},30,{"v":52.121,"d":"52.1"},20,{"v":33.737,"d":"33.7"},1,{"v":86.59,"d":"86.6"},30,{"v":61.745,"d":"61.7"},38,{"v":112.161,"d":"112.2"},22,{"v":1532.378,"d":"1532.4"},19,{"v":0.014,"d":"0.0"},1,{"v":0.114,"d":"0.1"},1,{"v":18.346,"d":"18.3"},26,{"v":2.834,"d":"2.8"},34]
["武钢鄂钢                                ",2098581,{"v":99.712,"d":"99.7"},31,{"v":94.932,"d":"94.9"},44,{"v":56.665,"d":"56.7"},25,{"v":230.678,"d":"230.7"},29,{"v":102.219,"d":"102.2"},41,{"v":74.968,"d":"75.0"},16,{"v":79.163,"d":"79.2"},38,{"v":924.628,"d":"924.6"},39,{"v":0,"d":"0.0"},0,{"v":0,"d":"0.0"},0,{"v":3.44,"d":"3.4"},18,{"v":3.44,"d":"3.4"},37]
["涟源                                    ",3388196,{"v":99.667,"d":"99.7"},36,{"v":96.841,"d":"96.8"},28,{"v":63.509,"d":"63.5"},31,{"v":112.941,"d":"112.9"},9,{"v":117.715,"d":"117.7"},46,{"v":58.208,"d":"58.2"},42,{"v":140.313,"d":"140.3"},13,{"v":1706.591,"d":"1706.6"},13,{"v":0,"d":"0.0"},0,{"v":0,"d":"0.0"},0,{"v":4.237,"d":"4.2"},21,{"v":0,"d":"0.0"},0]
["衡管                                    ",607480,{"v":98.572,"d":"98.6"},57,{"v":87.532,"d":"87.5"},56,{"v":121.334,"d":"121.3"},48,{"v":269.134,"d":"269.1"},34,{"v":145.108,"d":"145.1"},52,{"v":81.824,"d":"81.8"},5,{"v":9.119,"d":"9.1"},54,{"v":347.131,"d":"347.1"},50,{"v":0,"d":"0.0"},0,{"v":0,"d":"0.0"},0,{"v":37.341,"d":"37.3"},38,{"v":1.28,"d":"1.3"},28]
["冷水江                                  ",1549513,{"v":99.467,"d":"99.5"},48,{"v":96.212,"d":"96.2"},36,{"v":54.364,"d":"54.4"},23,{"v":66.614,"d":"66.6"},4,{"v":90.934,"d":"90.9"},34,{"v":52.07,"d":"52.1"},49,{"v":77.302,"d":"77.3"},39,{"v":1233.689,"d":"1233.7"},30,{"v":34.802,"d":"34.8"},9,{"v":0,"d":"0.0"},0,{"v":21.064,"d":"21.1"},29,{"v":0.783,"d":"0.8"},22]
["广钢                                    ",928542,{"v":99.867,"d":"99.9"},11,{"v":96.688,"d":"96.7"},31,{"v":65.349,"d":"65.3"},32,{"v":346.633,"d":"346.6"},42,{"v":88.955,"d":"89.0"},33,{"v":73.651,"d":"73.7"},20,{"v":63.213,"d":"63.2"},45,{"v":993.094,"d":"993.1"},35,{"v":0,"d":"0.0"},0,{"v":0,"d":"0.0"},0,{"v":5.727,"d":"5.7"},23,{"v":0,"d":"0.0"},0]
["韶钢                                    ",2821501,{"v":99.935,"d":"99.9"},6,{"v":95.891,"d":"95.9"},38,{"v":0,"d":"0.0"},0,{"v":222.579,"d":"222.6"},28,{"v":71.301,"d":"71.3"},13,{"v":75.004,"d":"75.0"},15,{"v":123.093,"d":"123.1"},16,{"v":1896.697,"d":"1896.7"},9,{"v":0,"d":"0.0"},0,{"v":0,"d":"0.0"},0,{"v":0.701,"d":"0.7"},9,{"v":0.701,"d":"0.7"},20]
["武钢柳钢                                ",4376795,{"v":99.932,"d":"99.9"},7,{"v":97.444,"d":"97.4"},20,{"v":45.565,"d":"45.6"},8,{"v":62.919,"d":"62.9"},2,{"v":68.757,"d":"68.8"},11,{"v":70.899,"d":"70.9"},27,{"v":191.772,"d":"191.8"},4,{"v":1905.44,"d":"1905.4"},7,{"v":0,"d":"0.0"},0,{"v":0,"d":"0.0"},0,{"v":0,"d":"0.0"},0,{"v":0.473,"d":"0.5"},12]
["攀钢股份                                ",2536802,{"v":99.35,"d":"99.4"},52,{"v":93.104,"d":"93.1"},52,{"v":74.984,"d":"75.0"},42,{"v":0,"d":"0.0"},0,{"v":115.173,"d":"115.2"},45,{"v":54.006,"d":"54.0"},47,{"v":241.365,"d":"241.4"},2,{"v":820.059,"d":"820.1"},45,{"v":0,"d":"0.0"},0,{"v":0,"d":"0.0"},0,{"v":0,"d":"0.0"},0,{"v":0,"d":"0.0"},0]
["成无                                    ",1085894,{"v":99.508,"d":"99.5"},46,{"v":92.227,"d":"92.2"},54,{"v":94.732,"d":"94.7"},46,{"v":0,"d":"0.0"},0,{"v":125.647,"d":"125.6"},47,{"v":53.467,"d":"53.5"},48,{"v":26.679,"d":"26.7"},52,{"v":97.766,"d":"97.8"},53,{"v":0,"d":"0.0"},0,{"v":0,"d":"0.0"},0,{"v":31.709,"d":"31.7"},33,{"v":1.148,"d":"1.1"},27]
["长钢                                    ",313107,{"v":99.744,"d":"99.7"},28,{"v":86.968,"d":"87.0"},57,{"v":194.602,"d":"194.6"},50,{"v":120.492,"d":"120.5"},12,{"v":174.801,"d":"174.8"},54,{"v":28.551,"d":"28.6"},56,{"v":6.384,"d":"6.4"},55,{"v":86.543,"d":"86.5"},54,{"v":15.83,"d":"15.8"},7,{"v":0,"d":"0.0"},0,{"v":31.672,"d":"31.7"},32,{"v":28.085,"d":"28.1"},39]
["达钢                                    ",1239174,{"v":99.621,"d":"99.6"},41,{"v":96.219,"d":"96.2"},35,{"v":48.049,"d":"48.0"},13,{"v":320.735,"d":"320.7"},39,{"v":81.09,"d":"81.1"},23,{"v":48.407,"d":"48.4"},53,{"v":140.715,"d":"140.7"},12,{"v":1314.077,"d":"1314.1"},23,{"v":0,"d":"0.0"},0,{"v":0,"d":"0.0"},0,{"v":0.74,"d":"0.7"},10,{"v":0.74,"d":"0.7"},21]
["水钢                                    ",1758741,{"v":99.726,"d":"99.7"},29,{"v":97.651,"d":"97.7"},15,{"v":45.112,"d":"45.1"},6,{"v":102.111,"d":"102.1"},6,{"v":83.748,"d":"83.7"},25,{"v":72.546,"d":"72.5"},25,{"v":121.41,"d":"121.4"},17,{"v":977.078,"d":"977.1"},36,{"v":0,"d":"0.0"},0,{"v":0,"d":"0.0"},0,{"v":0,"d":"0.0"},0,{"v":0,"d":"0.0"},0]
["武钢昆钢                                ",4108719,{"v":99.76,"d":"99.8"},25,{"v":98.888,"d":"98.9"},5,{"v":41.622,"d":"41.6"},3,{"v":0,"d":"0.0"},0,{"v":71.939,"d":"71.9"},14,{"v":54.284,"d":"54.3"},46,{"v":60.926,"d":"60.9"},46,{"v":1263.418,"d":"1263.4"},27,{"v":0,"d":"0.0"},0,{"v":0,"d":"0.0"},0,{"v":4.287,"d":"4.3"},22,{"v":0.67,"d":"0.7"},19]
["酒钢                                    ",6665702,{"v":99.91,"d":"99.9"},9,{"v":98.322,"d":"98.3"},10,{"v":54.335,"d":"54.3"},22,{"v":257.144,"d":"257.1"},32,{"v":77.746,"d":"77.7"},19,{"v":79.681,"d":"79.7"},9,{"v":135.861,"d":"135.9"},14,{"v":1848.867,"d":"1848.9"},11,{"v":0,"d":"0.0"},0,{"v":0,"d":"0.0"},0,{"v":24.211,"d":"24.2"},31,{"v":0.41,"d":"0.4"},10]

{"sheet":"Sheet2","index":1,"n_rows":0,"n_cols":0,"rows_kept":0,"flags":["formulas_cached_only"]}

{"sheet":"Sheet3","index":2,"n_rows":0,"n_cols":0,"rows_kept":0,"flags":["formulas_cached_only"]}