{"text_format":"3","workbook":"xls","n_sheets":1,"sheets":["400烧结机"],"not_rendered":{"external_links":1},"read":"whole","date_system":"1900","formulas":"cached_only"}

{"sheet":"400烧结机","index":0,"n_rows":26,"n_cols":31,"rows_kept":26,"flags":["formulas_cached_only"]}
["项目名称","设备规模","产量","合格率","名次_a","品位","名次_b","品位稳定率","名次_c","碱度","名次_d","碱度稳定率","名次_e","转鼓指数","名次_f","固体燃料消耗量","名次_g","固体燃料折标煤","名次_h","工序能耗","名次_i","返矿率","名次_j","利用系数","名次_k","台时产量","名次_l","日历作业率","名次_m","从业人员实物劳产率","名次_n"]
["首钢京唐钢铁联合有限责任公司",0,5433205,97.239,25,56.688,15,80.207,67,1.961,32,91.243,46,81.533,5,53.878,38,52.337,57,56.763,46,9.461,9,1.071,70,589.212,2,88.647,51,68140.22,1]
["       550米2*2",550,5433205,97.239,0,56.688,0,80.207,0,1.961,0,91.243,0,81.533,0,53.878,0,52.337,0,56.763,0,9.461,0,1.071,0,589.212,0,88.647,0,68140.22,0]
["（河北集团）邯郸钢铁公司",0,4199387,94.577,40,56.982,12,100,1,1.988,30,94.891,26,0,0,58.321,57,47.91,42,53.536,30,9.551,10,1.202,60,235.491,22,88.402,52,7365.777,35]
["     400m2烧结机*1",400,2793977,94.596,0,56.962,0,100,0,1.983,0,94.921,0,0,0,57.408,0,47.247,0,0,0,9.565,0,1.146,0,458.205,0,94.666,0,0,0]
["太原钢铁(集团)有限公司",0,8046460,91.631,50,57.82,2,100,1,1.955,33,92.985,36,76.787,30,46.602,12,39.611,13,53.221,27,11.574,20,1.331,42,610.452,1,95.215,19,8320.237,28]
["     450×1m^2烧结机",450,4239763,99.887,0,57.874,0,100,0,1.976,0,92.985,0,77.377,0,46.626,0,39.632,0,51.692,0,11.299,0,1.357,0,610.452,0,95.215,0,13008.475,0]
["鞍山钢铁集团公司",0,22855842,96.672,30,56.985,11,95.97,41,2.057,18,92.958,37,80.348,9,60.145,60,49.746,50,61.342,58,7.512,2,1.246,53,426.493,5,85.143,60,17303.775,5]
["       烧结机405*2",405,6815833,96.814,0,57.335,0,94.751,0,2.013,0,92.991,0,80.922,0,55.639,0,50.212,0,67.577,0,9.267,0,1.363,0,552.141,0,88.869,0,35800.285,0]
["本溪钢铁(集团)有限公司",0,10772257,99.103,16,57.379,4,91.592,53,2.065,16,79.553,68,80.538,8,56.101,50,52.353,58,58,52,10.148,12,1.265,51,204.985,30,90.035,47,8204.308,29]
["     265m2*2",530,4258942,98.803,0,57.73,0,95.995,0,2.068,0,83.385,0,81.339,0,68.56,0,62.181,0,66.189,0,8.548,0,1.166,0,308.928,0,94.478,0,0,0]
["（山东集团）济南钢铁公司",0,12586093,89.511,57,55.257,45,87.277,63,1.729,71,90.952,49,74.59,49,52.595,32,42.188,23,50.492,17,14.958,37,1.334,41,186.556,34,94.322,25,5989.109,47]
["     1#烧结机（400平方米*1）",400,3028981,91.754,0,55.328,0,85.63,0,1.855,0,87.194,0,78.183,0,52.093,0,41.229,0,49.228,0,16.082,0,1.158,0,463.333,0,89.602,0,7648.942,0]
["（山东集团）莱芜钢铁公司",0,11567106,98.13,20,54.39,55,99.011,23,1.896,47,98.967,10,77.764,25,53.38,36,49.813,53,55.77,39,0,0,1.231,55,256.418,18,97.502,4,15430.448,7]
["     400m2×1烧结机",400,2343518,97.458,0,54.535,0,98.458,0,1.881,0,98.884,0,78.817,0,55.178,0,52.711,0,61.778,0,0,0,1.221,0,488.468,0,95.849,0,15123.528,0]
["安阳钢铁集团有限责任公司",0,8817954,86.168,63,55.491,42,93.68,44,1.943,36,95.884,21,78.356,19,59.613,58,47.376,40,48.668,10,10.651,15,1.241,54,215.359,26,93.5,32,2358.777,67]
["    2#烧结机",400,3174919,93.021,0,55.745,0,95.394,0,1.9,0,97.27,0,79.784,0,61.183,0,47.497,0,45.713,0,8.729,0,1.156,0,462.443,0,94.1,0,2720.582,0]
["武汉钢铁(集团)公司",0,17395892,97.905,22,56.097,27,91.869,52,1.903,45,93.048,35,79.582,11,55.316,48,44.449,32,61.37,59,23.669,60,1.38,36,541.416,3,89.961,48,28566.013,3]
["       435m2×1",435,4239685,97.625,0,56.175,0,93.538,0,1.896,0,94.023,0,79.403,0,56.748,0,45.531,0,60.778,0,24.109,0,1.454,0,632.617,0,94.091,0,36494.303,0]
["       435m2×1",435,4006712,98.505,0,56.005,0,81.774,0,1.951,0,92.742,0,80.081,0,56.636,0,45.657,0,63.02,0,24.101,0,1.387,0,603.282,0,92.411,0,34180.782,0]
["       435m2×1",435,4118759,97.942,0,56.07,0,92.282,0,1.885,0,93.092,0,79.664,0,56.508,0,45.555,0,62.893,0,24.407,0,1.448,0,629.937,0,91.499,0,25486.636,0]
["广东韶关钢铁集团有限公司",0,6248447,90.402,54,57.15,8,99.067,21,1.877,52,90.997,48,76.623,33,49.953,21,48.524,44,55.532,38,12.04,24,1.187,63,378.195,7,75.483,72,7412.155,34]
["     5-6#烧结机",720,0,0,0,0,0,0,0,0,0,0,0,0,0,0,0,0,0,54.922,0,0,0,0,0,0,0,0,0,0,0]
["     4-6#烧结机",825,0,0,0,0,0,0,0,0,0,0,0,0,0,0,0,0,0,0,0,0,0,0,0,0,0,0,0,7412.155,0]
["攀枝花钢铁集团有限责任公司",0,8527360,99.883,9,49.033,75,99.911,16,2.226,5,91.036,47,72.127,66,54.781,42,49.981,55,57.063,47,25.356,62,1.388,35,262.013,17,97.686,3,7169.139,37]
["    烧结",853,8527360,99.883,0,49.033,0,99.91,0,2.226,0,91.036,0,72.127,0,54.781,0,49.981,0,57.063,0,25.356,0,1.388,0,262.013,0,97.686,0,7169.139,0]