{"text_format":"3","workbook":"xls","n_sheets":1,"sheets":["400烧结机(当月）"],"not_rendered":{"external_links":1},"read":"whole","date_system":"1900","formulas":"cached_only"}

{"sheet":"400烧结机(当月）","index":0,"n_rows":26,"n_cols":31,"rows_kept":26,"flags":["formulas_cached_only"]}
["项目名称","设备规模","产量","合格率","名次_a","品位","名次_b","品位稳定率","名次_c","碱度","名次_d","碱度稳定率","名次_e","转鼓指数","名次_f","固体燃料消耗量","名次_g","固体燃料折标煤","名次_h","工序能耗","名次_i","返矿率","名次_j","利用系数","名次_k","台时产量","名次_l","日历作业率","名次_m","从业人员实物劳产率","名次_n"]
["首钢京唐钢铁联合有限责任公司",0,771221,96.701,29,56.749,14,76.408,67,1.997,25,96.206,24,81.201,4,51.649,31,50.172,60,54.837,45,8.684,6,1.059,72,582.516,2,92.011,42,9726,1]
["       550米2*2",550,771221,96.701,0,56.749,0,76.408,0,1.997,0,96.206,0,81.201,0,51.649,0,50.172,0,54.837,0,8.684,0,1.059,0,582.516,0,92.011,0,9726,0]
["（河北集团）邯郸钢铁公司",0,271087,94.612,42,57.518,3,100,1,1.964,32,94.612,38,0,0,58.323,59,48,46,50.342,22,9.42,10,1.235,61,213.312,35,74.776,60,90.132,71]
["     400m2烧结机*1",400,173474,94.631,0,57.28,0,100,0,1.959,0,94.63,0,0,0,56.754,0,46.708,0,0,0,9.42,0,1.304,0,522.274,0,94.489,0,0,0]
["太原钢铁(集团)有限公司",0,716202,99.702,17,57.55,2,100,1,1.99,28,92.76,47,78.07,23,46.563,14,39.579,16,52.484,35,11.31,19,1.32,43,593.977,1,91.378,47,917.761,25]
["     450×1m^2烧结机",450,402815,99.702,0,57.55,0,100,0,1.99,0,92.76,0,78.07,0,46.563,0,39.579,0,52.484,0,11.31,0,1.32,0,593.977,0,91.378,0,917.761,0]
["鞍山钢铁集团公司",0,2379242,96.132,34,57.042,8,96.557,40,2.05,14,91.105,53,80.599,7,58.096,58,48.435,48,59.811,57,7.026,3,1.245,58,426.829,7,87.251,52,1809.63,7]
["       烧结机405*2",405,725813,97.188,0,57.359,0,96.104,0,2,0,93.964,0,80.851,0,53.086,0,49.045,0,66.93,0,8.429,0,1.348,0,545.923,0,93.222,0,3786.36,0]
["本溪钢铁(集团)有限公司",0,1018142,99.763,15,57.338,6,92.975,50,2.037,16,84.099,66,80.558,8,52.021,37,49.42,54,54.714,43,10.235,13,1.274,49,215.951,33,79.212,58,773.664,32]
["     265m2*2",530,421700,99.68,0,58.01,0,96.91,0,2.031,0,90.17,0,81.366,0,63.702,0,59.768,0,64.456,0,8.229,0,1.181,0,312.88,0,90.578,0,0,0]
["（山东集团）济南钢铁公司",0,1235154,92.132,55,54.563,49,84.752,62,1.851,57,92.239,48,74.768,46,52.273,39,41.897,26,48.882,15,15.166,42,1.366,39,193.759,38,95.201,29,698.617,38]
["     1#烧结机（400平方米*1）",400,291542,87.637,0,55.53,0,81.557,0,2.052,0,84.491,0,79.551,0,54.703,0,44.762,0,50.953,0,14.6,0,1.147,0,458.883,0,85.394,0,809.839,0]
["（山东集团）莱芜钢铁公司",0,1385966,97.868,25,53.535,63,99.116,26,1.961,33,98.447,14,77.883,25,55.272,51,49.64,56,55.766,51,0,0,1.287,47,276.592,19,98.311,8,1888.212,6]
["     400m2×1烧结机",400,367388,97.18,0,54.09,0,98.311,0,1.935,0,98.87,0,79.012,0,57.425,0,52.08,0,60.276,0,0,0,1.314,0,525.433,0,96.707,0,2470.908,0]
["安阳钢铁集团有限责任公司",0,934033,87.294,62,55.635,34,93.097,48,1.92,41,96.035,26,76.697,32,58.991,62,46.279,41,46.603,11,11.334,20,1.243,59,214.019,34,97.766,14,249.942,68]
["    2#烧结机",400,334750,93.111,0,55.92,0,94.21,0,1.868,0,97.8,0,78.63,0,60.971,0,46.168,0,42.661,0,9.32,0,1.153,0,462.387,0,97.306,0,286.847,0]
["武汉钢铁(集团)公司",0,1796633,97.919,24,55.903,27,82.642,64,1.953,35,92.075,50,79.799,11,55.989,56,45.069,37,62.339,62,22.903,61,1.372,37,537.032,3,91.844,44,2931.018,4]
["       435m2×1",435,443430,98.21,0,56.19,0,94.595,0,1.943,0,90.991,0,79.7,0,56.447,0,45.57,0,60.746,0,23.077,0,1.467,0,638.109,0,95.114,0,3794.605,0]
["       435m2×1",435,392810,97.25,0,55.51,0,44.954,0,1.993,0,89.908,0,80.16,0,58.465,0,47.11,0,65.535,0,23.077,0,1.348,0,586.338,0,92.592,0,3365.983,0]
["       435m2×1",435,434875,98.2,0,55.89,0,81.081,0,1.943,0,90.991,0,79.82,0,56.701,0,45.78,0,62.943,0,23.077,0,1.447,0,629.561,0,94.546,0,2667.747,0]
["广东韶关钢铁集团有限公司",0,613685,91.315,57,56.278,22,99.431,23,2.004,24,91.708,52,77.033,29,49.617,23,48.197,47,57.073,54,12.945,30,1.187,67,427.184,6,64.363,69,1461.155,10]
["     5-6#烧结机",720,0,0,0,0,0,0,0,0,0,0,0,0,0,0,0,0,0,57.073,0,0,0,0,0,0,0,0,0,0,0]
["     4-6#烧结机",825,0,0,0,0,0,0,0,0,0,0,0,0,0,0,0,0,0,0,0,0,0,0,0,0,0,0,0,1461.155,0]
["攀枝花钢铁集团有限责任公司",0,822317,100,1,48.67,75,99.82,22,2.397,2,89.34,56,72.4,64,54.893,49,51.758,61,59.255,56,25.51,62,1.423,32,280.974,18,98.858,4,647.825,41]
["    烧结",853,822317,100,0,48.67,0,99.82,0,2.397,0,89.34,0,72.4,0,54.893,0,51.758,0,59.255,0,25.51,0,1.423,0,280.974,0,98.858,0,647.825,0]