{"text_format":"3","workbook":"xls","n_sheets":1,"sheets":["100吨以上转炉"],"read":"whole","date_system":"1900","formulas":"cached_only"}

{"sheet":"100吨以上转炉","index":0,"n_rows":49,"n_cols":40,"rows_kept":49,"flags":["formulas_cached_only"]}
["企业名称","产量","钢锭合格率","名次_a","金属料消耗","名次_b","钢铁料消耗","名次_c","生铁消耗","名次_d","生铁块消耗","名次_e","废钢铁消耗","名次_f","其它原料含铁","名次_g","合金料消耗","名次_h","工序能耗","名次_i","氧气消耗","名次_j","冶金石灰消耗","名次_k","从业人员实物劳产率","名次_l","利用系数","名次_m","日历作业率","名次_n","冶炼时间","名次_o","炉衬寿命","名次_p","氧气喷枪头寿命","名次_q","二次冶金比","名次_r","铁水预处理比","名次_s"]
[" 合 计",86425259,99.812,0,1094.351,0,1071.389,0,994.574,0,39.012,0,75.173,0,12.271,0,15.881,0,-3.357,0,54.64,0,53.035,0,1235.498,0,28.53,0,74.397,0,38.949,0,9727.981,0,134.435,0,79.179,0,72.332,0]
["首钢",3455110,99.779,35,1124.249,44,1099.791,43,1007.83,20,4.243,4,91.961,13,6.442,13,18.017,33,-3.214,24,59.416,40,58.346,28,1270.261,17,21.328,41,56.131,44,36.816,17,6410.5,16,262.35,10,89.466,11,84.965,10]
["天钢",1428920,99.962,18,1103.216,32,1080.475,34,1012.798,24,30.738,20,67.678,19,3.845,9,18.896,35,-21.062,2,52.839,21,73.661,45,1119.843,23,34.716,11,87.22,8,33.374,6,20933,1,111.319,30,100,1,0,0]
["天铁",931820,100,1,1111.86,39,1072.998,29,1062.846,45,0,0,10.152,43,0,0,10.158,8,-8.157,12,49.379,9,41.901,6,0,0,21.571,40,47.053,46,0,0,0,0,0,0,0,0,0,0]
["首钢京唐",2062332,99.586,42,1141.942,45,1114.631,47,1016.078,27,0,0,98.553,12,10.665,19,16.645,28,53.107,38,56.294,33,48.959,19,2170.876,6,19.096,48,51.752,45,37.04,20,4371.333,18,317.526,7,100,1,99.489,4]
["河北唐钢",1213061,100,1,1069.368,4,1061.985,14,1045.424,37,24.143,15,16.561,38,0,0,7.383,4,-29.134,1,51.959,16,50.332,20,856.598,29,28.585,23,79.074,16,40.622,34,0,0,0,0,0,0,0,0]
["河北邯钢",3555207,99.971,14,1076.401,10,1052.688,5,1007.626,19,0,0,28.089,34,14.786,22,13.715,19,-14.183,7,55.489,30,42.674,8,1833.357,8,43.884,6,81.156,13,34.829,8,0,0,150.87,25,0,0,0,0]
["河北承钢",1646847,99.985,11,1074.143,7,1060.707,11,1045.373,36,0.122,1,15.335,41,128.132,27,12.671,14,-10.055,10,42.953,2,32.968,3,1355.849,14,30.092,20,72.866,25,36.919,18,6231,17,341.05,5,76.008,16,100,2]
["河北宣化",1910216,99.935,25,1073.654,6,1058.158,9,1046.214,39,14.341,9,11.944,42,0,0,15.497,25,-18.111,3,47.216,5,43.674,10,725.766,38,31.213,17,91.157,7,41.666,37,0,0,252.15,14,21.41,25,0,0]
["建龙",488862,99.996,6,1103.61,33,1103.61,45,1046.168,38,54.152,26,57.443,24,25.238,25,0,0,0,0,63.998,45,0,0,0,0,45.271,4,75.854,23,27,1,0,0,158.304,23,0,0,0,0]
["津西集团",1202666,99.695,38,1071.986,5,1061.692,13,1061.693,42,74.932,31,0,0,0,0,10.294,9,0,0,57.62,35,61.981,34,0,0,49.036,3,93.025,3,31.325,3,0,0,32.04,41,0,0,0,0]
["国丰",1051050,99.969,15,1120.505,42,1072.784,28,1027.346,32,22.564,14,45.438,29,39.183,26,8.537,6,-12.609,8,51.459,15,51.023,21,787.303,34,36.495,9,82.474,11,35.711,11,0,0,105.545,32,0,0,0,0]
["德龙",735764,100,1,0,0,1075.259,30,1056.825,41,28.155,18,18.432,37,0,0,11.728,13,0,0,71.308,46,67.8,42,0,0,38.321,8,72.425,27,35.722,12,0,0,320.304,6,0,0,0,0]
["敬业",474272,99.996,6,1091.855,24,1070.235,22,948.963,10,55.39,27,65.882,20,7.445,16,14.176,22,-7.705,15,52.29,17,51.372,22,845.435,31,43.916,5,77.046,20,36.061,14,0,0,346.125,4,0,0,0,0]
["太钢",1133499,99.991,10,1098.994,28,1076.848,31,948.484,9,49.949,24,77.803,16,0.612,1,22.146,41,-1.07,26,52.517,18,46.063,15,1200.502,21,29.721,21,71.014,29,35.075,9,0,0,279.88,9,100,1,90.546,6]
["海鑫",262765,99.912,29,1101.476,30,1091.156,42,1089.726,47,156.059,36,1.43,46,5.611,12,4.709,1,0,0,59.312,38,64.656,39,743.65,36,23.461,37,0,0,46.12,43,0,0,115.476,29,0,0,0,0]
["包钢",2009212,99.526,44,1105.518,36,1085.376,37,979.407,14,36.126,22,105.969,11,0,0,20.142,40,7.284,34,59.034,37,60.204,32,733.289,37,19.469,46,78.434,18,53.008,45,10317,8,255.838,13,84.689,12,43.856,20]
["鞍钢",6388965,99.781,34,1092.559,25,1077.999,33,1017.327,28,14.188,8,60.672,22,0,0,14.56,23,3.07,30,60.643,43,46.517,16,1666.359,10,20.781,43,58.874,42,40.687,35,6923.143,15,178.113,21,100,1,75.916,12]
["本钢",5156647,99.925,27,1088.232,20,1077.562,32,1014.789,26,11.906,7,62.773,21,0.868,3,10.3,10,4.397,32,57.176,34,62.638,36,947.391,26,27.198,25,84.633,9,39.27,28,14440.333,4,109.13,31,22.201,24,101.596,1]
["北台",661356,99.665,39,1078.093,12,1071.568,25,1062.727,44,34.101,21,8.841,44,0.829,2,5.696,2,0.372,29,46.178,4,44.952,13,326.273,42,31.137,18,94.656,2,51.784,44,9505.625,12,291.188,8,26.662,23,48.286,16]
["凌源",376397,99.936,24,1082.488,14,1071.833,27,887.329,2,0,0,184.503,1,0,0,10.655,11,-3.265,23,47.653,6,48.781,18,1120.229,22,26.139,31,81.701,12,37.236,21,11743,7,189.55,19,92.975,9,39.669,21]
["营口中板",693767,100,1,0,0,0,0,0,0,110.037,34,0,0,0,0,0,0,0,0,0,0,0,0,0,0,19.271,47,46.285,47,74.741,46,0,0,1116.393,1,0,0,83.997,11]
["通钢",1032473,99.583,43,1108.69,38,1088.977,40,1067.263,46,53.986,25,21.714,36,7.01,14,12.702,15,-16.507,4,53.113,22,67.295,41,1466.581,12,39.109,7,92.228,5,42.341,39,0,0,224.515,16,83.333,13,15.658,23]
["西林",1296308,99.98,13,1076.135,9,1056.461,7,929.911,5,15.121,11,126.55,6,0,0,19.673,38,-0.046,28,45.178,3,61.314,33,873.523,27,22.505,39,59.795,40,35.478,10,0,0,153.949,24,0,0,0,0]
["南京",1423771,98.626,47,1068.548,3,1057.576,8,950.741,11,0,0,109.295,9,0,0,10.972,12,-11.297,9,42.021,1,45.543,14,3048.761,2,27.197,26,76.529,22,43.214,40,9921,11,0,0,0,0,0,0]
["沙钢",2035652,99.889,31,1101.186,29,1088.275,38,909.96,3,0,0,178.315,2,0,0,12.912,16,-15.913,6,48.393,8,38.818,4,2535.059,3,31.414,16,80.672,15,36.432,15,0,0,0,0,100,1,0,0]
["兴澄",591515,99.842,33,1104.517,34,1069.46,19,1062.315,43,0.982,2,7.146,45,0,0,35.056,45,-16.408,5,50.279,13,71.873,43,1556.618,11,24.443,35,96.095,1,36.504,16,0,0,183.833,20,100,1,55.297,15]
["杭钢",996640,99.919,28,1074.822,8,1065.851,17,911.276,4,0,0,154.576,3,0,0,8.97,7,-5.162,19,52.726,20,60.105,31,949.407,25,51.908,2,92.72,4,31.84,5,10213.5,9,0,0,0,0,0,0]
["马钢股份",2534284,99.995,8,1114.982,41,1103.695,46,974.208,12,26.364,16,129.487,5,4.775,10,6.512,3,0,0,55.148,28,62.519,35,1245.961,19,22.587,38,64.007,37,37.819,25,0,0,137.953,26,60.191,20,63.001,14]
["新余",2873268,99.365,45,1105.284,35,1081.048,36,1025.078,31,62.172,29,55.97,25,10.46,18,13.777,20,0,0,59.362,39,42.435,7,1686.19,9,33.255,13,91.172,6,39.974,29,0,0,65.93,38,70.411,18,46.368,18]
["萍乡",2062570,99.89,30,1065.252,2,1050.638,4,933.075,6,0,0,117.563,7,0,0,14.614,24,0,0,49.672,11,66.676,40,1355.171,15,35.809,10,84.059,10,38.621,26,0,0,94.25,34,0,0,0,0]
["三明",1415207,99.967,16,1090.51,23,1069.516,20,1013.844,25,227.82,37,55.672,27,2.897,6,18.097,34,-7.878,14,49.4,10,44.125,11,714.751,39,26.803,28,67.603,32,40,31,14312,5,124.298,28,0,0,0,0]
["山东济钢",1340287,99.965,17,1103.208,31,1080.869,35,1009.951,21,27.605,17,70.917,18,12.829,21,13.026,17,-7.521,16,60.312,42,48.616,17,1114.121,24,31.025,19,72.5,26,39.987,30,0,0,450.25,3,100,1,46.838,17]
["山东莱芜",2007647,99.943,22,1097.131,27,1062.819,15,1046.525,40,11.534,6,16.294,39,15.183,23,19.13,37,-9.539,11,50.61,14,63.835,37,869.864,28,32.444,15,79.045,17,37.678,23,17863,2,260.718,11,82.076,14,89.563,8]
["山东张店",428676,100,1,1088.55,21,1067.221,18,1033.348,33,15.056,10,33.872,31,5.316,11,16.013,27,-3.758,22,53.284,23,58.812,30,642.933,41,23.684,36,59.151,41,39.012,27,0,0,227.203,15,0,0,0,0]
["安阳",1673274,99.952,19,1076.86,11,1047.158,3,1018.075,29,3.59,3,29.083,32,12.577,20,17.125,29,12.339,37,47.723,7,41.277,5,2486.292,4,25.353,33,62.934,39,37.76,24,0,0,165.575,22,0,0,0,0]
["武钢",10049422,99.947,21,1093.565,26,1069.924,21,940.311,7,0,0,129.613,4,3.243,8,15.638,26,-7.444,17,52.523,19,55.658,25,1904.955,7,26.011,32,66.227,36,40.201,32,8515,13,212.669,17,81.646,15,86.213,9]
["武钢鄂钢",313645,99.749,37,1142.386,46,1103.043,44,1012.16,23,19.06,13,90.883,14,0,0,26.95,43,9.163,36,54.919,27,0,0,790.037,33,20.105,45,57.137,43,44.919,42,0,0,91.833,35,0,0,0,0]
["湘潭",1497884,98.313,48,1113.114,40,1088.405,39,980.596,15,73.06,30,107.809,10,7.282,15,17.428,31,-0.095,27,63.35,44,53.794,23,1398.584,13,52.01,1,63.592,38,42.078,38,16042.667,3,33.588,40,89.576,10,90.502,7]
["涟源",4451602,99.938,23,1082.321,13,1071.673,26,994.506,16,6.201,5,77.167,17,2.875,5,7.773,5,-6.087,18,55.661,31,55.462,24,1315.485,16,26.498,30,75.035,24,37.03,19,12381,6,127.791,27,70.489,17,25.107,22]
["韶钢",1138233,99.656,40,1090.102,22,1071.165,23,1010.882,22,18.993,12,60.284,23,0,0,18.937,36,-4.055,20,54.705,26,56.011,26,1249.354,18,26.607,29,67.055,34,35.944,13,0,0,49.43,39,69.897,19,0,0]
["武钢柳钢",2327632,99.992,9,1084.891,17,1056.343,6,1000.596,17,79.578,32,55.747,26,15.248,24,13.3,18,-8.083,13,53.792,24,56.515,27,2238.29,5,27.104,27,80.71,14,40.586,33,10015,10,103.18,33,0,0,0,0]
["重钢",2099827,99.855,32,1106.637,37,1089.032,41,947.14,8,60.356,28,110.579,8,0,0,17.606,32,-1.464,25,59.923,41,43.262,9,1235.192,20,20.113,44,66.65,35,41.34,36,0,0,74.521,37,52.406,22,66.938,13]
["攀钢股份",1824896,99.951,20,1084.505,16,1063.935,16,1024.736,30,0,0,39.198,30,3.206,7,17.372,30,5.944,33,50.035,12,27.758,2,693.613,40,25.346,34,70.715,30,34.096,7,8351.5,14,585.217,2,100,1,99.342,5]
["川威",400533,98.677,46,1084.139,15,1061.114,12,1045.194,35,28.94,19,15.92,40,0,0,23.025,42,0,0,54.573,25,24.482,1,780.766,35,28.666,22,76.977,21,37.293,22,0,0,258.586,12,56.967,21,100,2]
["达钢",981586,99.985,11,1085.398,18,1071.386,24,1044.29,34,43.501,23,27.096,35,0,0,14.012,21,9.126,35,55.898,32,73.109,44,817.988,32,34.083,12,77.928,19,31.431,4,0,0,212,18,0,0,45.605,19]
["水钢",641093,99.775,36,1087.492,19,1059.432,10,1006.137,18,98.498,33,53.295,28,8.298,17,19.762,39,4.319,31,55.402,29,44.226,12,849.13,30,28.317,24,68.787,31,0,0,0,0,87.655,36,0,0,0,0]
["酒钢",1435388,99.929,26,1121.796,43,915.372,1,887.207,1,127.841,35,28.165,33,2.408,4,97.435,46,-3.807,21,58.683,36,64.598,38,5375.985,1,21.224,42,67.414,33,44.51,41,0,0,0,0,0,0,0,0]