{"text_format":"3","workbook":"xls","n_sheets":1,"sheets":["100吨以上转炉（当月）"],"read":"whole","date_system":"1900","formulas":"cached_only"}

{"sheet":"100吨以上转炉（当月）","index":0,"n_rows":49,"n_cols":40,"rows_kept":49,"flags":["formulas_cached_only"]}
["企业名称","产量","钢锭合格率","名次_a","金属料消耗","名次_b","钢铁料消耗","名次_c","生铁消耗","名次_d","生铁块消耗","名次_e","废钢铁消耗","名次_f","其它原料含铁","名次_g","合金料消耗","名次_h","工序能耗","名次_i","氧气消耗","名次_j","冶金石灰消耗","名次_k","从业人员实物劳产率","名次_l","利用系数","名次_m","日历作业率","名次_n","冶炼时间","名次_o","炉衬寿命","名次_p","氧气喷枪头寿命","名次_q","二次冶金比","名次_r","铁水预处理比","名次_s"]
[" 合 计",22552224,99.807,0,1091.551,0,1071.146,0,989.811,0,45.424,0,76.459,0,6.899,0,14.96,0,-3.902,0,54.791,0,53.58,0,321.745,0,30.153,0,78.2,0,39.289,0,10986.917,0,116.025,0,80.67,0,71.795,0]
["首钢",824552,99.82,33,1115.239,44,1098.912,45,998.966,21,19.377,9,99.946,15,1.023,4,15.304,26,-4.201,22,59.193,39,57.599,29,297.243,24,20.359,44,55.981,44,40.039,30,0,0,267.905,7,91.644,11,87.548,9]
["天钢",378068,99.933,26,1102.588,34,1080.533,34,1005.176,23,26.505,12,75.357,19,2.884,11,19.17,37,-21.501,2,52.727,21,82.329,46,298.632,23,35.006,14,87.849,10,33.31,7,0,0,125,29,100,1,0,0]
["天铁",209034,100,1,1111.435,42,1072.996,29,1065.38,46,0,0,7.616,43,0,0,10.037,9,-13.314,9,50.886,15,46.098,11,0,0,19.36,47,47.053,47,0,0,0,0,0,0,0,0,0,0]
["首钢京唐",463097,99.061,45,1146.792,47,1122.908,48,1023.599,30,0,0,99.309,16,8.82,18,15.064,25,55.647,38,56.617,32,52.129,22,485.936,8,17.152,48,47.062,46,37.1,19,4909,6,328,6,100,1,99.25,4]
["河北唐钢",340790,100,1,1069.32,3,1061.317,9,1044.137,36,32.654,16,17.18,38,0,0,8.003,8,-28.049,1,51.911,18,52.431,23,230.824,30,30.247,20,78.86,21,38.509,23,0,0,0,0,0,0,0,0]
["河北邯钢",895201,99.973,13,1076.401,9,1060.396,8,1013.94,26,0,0,25.416,35,18.591,26,11.254,13,-14.577,7,55.936,31,49.866,18,477.62,9,41.255,8,87.145,12,36.006,15,0,0,140.389,27,0,0,0,0]
["河北承钢",404584,99.958,17,1076.658,10,1063.414,12,1051.649,39,0,0,11.765,41,1.61,7,12.56,15,-10.848,13,43.708,2,34.401,3,341.907,18,30.088,22,73.108,30,37.08,18,0,0,262.077,9,77.303,18,100,2]
["河北宣化",461235,99.916,27,1073.613,6,1058.044,7,1046.088,37,17.92,8,11.956,40,0,0,15.57,28,-18.311,3,47.072,4,43.399,7,175.977,40,30.146,21,88.065,9,41.612,39,0,0,244,10,17.884,26,0,0]
["建龙",167523,99.989,9,1103.956,36,1103.956,46,1057.999,42,62.358,25,45.956,29,28.903,28,0,0,0,0,63.718,45,0,0,0,0,45.03,6,75.06,28,27,1,0,0,146,25,0,0,0,0]
["津西集团",312178,99.628,40,1073.223,5,1062.669,11,1062.669,44,85.918,30,0,0,0,0,10.554,11,0,0,59.181,38,59.542,33,0,0,50.351,3,92.332,3,31.669,5,0,0,19.87,41,0,0,0,0]
["国丰",273456,99.99,8,1103.24,35,1071.868,27,1039.348,33,30.491,14,32.521,31,25.258,27,6.114,3,-13.95,8,49.955,10,50.562,20,208.745,35,37.98,9,85.438,14,35.085,10,0,0,100.19,33,0,0,0,0]
["德龙",232604,100,1,0,0,1072.045,28,1063.155,45,57.414,22,8.89,42,0,0,11.113,12,0,0,67.658,47,64.999,40,0,0,48.459,5,89.477,6,32.212,6,0,0,218.182,15,0,0,0,0]
["敬业",203251,100,1,1091.31,26,1069.74,23,929.05,8,69.28,27,71.41,20,6.79,16,14.78,23,-8.009,16,51.97,19,51.08,21,362.301,14,54.637,1,83.199,18,37.103,20,0,0,333.667,5,0,0,0,0]
["太钢",272353,99.982,11,1098.88,28,1076.999,30,962.295,12,44.62,19,70.012,21,0.071,2,21.882,42,1.285,29,51.351,16,44.804,10,297.214,25,28.744,23,68.386,36,34.9,9,0,0,423.25,4,100,1,90.546,7]
["海鑫",173214,99.866,32,1089.302,22,1089.289,41,1089.289,48,184.726,33,0,0,0.001,1,0.012,1,0,0,59.301,40,52.77,24,205.229,37,27.938,26,80.501,20,45.546,43,0,0,175.333,21,0,0,0,0]
["包钢",529308,99.563,41,1105.003,38,1085.615,38,978.996,15,42.317,18,106.619,13,0,0,19.388,38,5.962,33,58.08,36,57.876,30,193.602,39,20.516,43,74.619,29,51.269,45,0,0,194.739,18,85.033,14,45.068,19]
["鞍钢",1598211,99.794,36,1093.481,27,1078.703,31,1014.415,27,8.191,6,64.288,23,0,0,14.778,22,2.991,30,61.395,42,47.862,15,420.851,10,20.602,42,57.888,43,40.574,36,4551,7,188.417,19,100,1,76.294,11]
["本钢",1302122,99.958,17,1089.926,24,1079.116,32,1012.354,25,7.765,5,66.762,22,1.11,5,10.334,10,5.006,32,56.982,35,60.899,35,239.978,29,27.471,27,84.626,16,39.46,28,10449,3,105.94,32,24.932,24,101.52,1]
["北台",323074,99.74,38,1074.094,7,1068.183,22,1060.661,43,27.486,13,7.521,44,0.307,3,5.604,2,-0.12,25,45.655,3,43.922,9,159.385,43,32.051,17,94.99,2,50.505,44,0,0,455,3,23.883,25,53.83,17]
["凌源",102957,99.949,20,1080.807,12,1067.289,19,872.415,2,0,0,194.874,1,0,0,13.518,20,0,0,49.282,7,49.71,17,306.42,21,28.599,24,87.778,11,37.14,21,0,0,145.857,26,91.705,10,45.742,18]
["营口中板",182114,100,1,1126.117,45,1104.936,47,571.827,1,81.556,28,109.264,10,5.335,14,15.846,30,-10.871,12,53.083,23,56.081,26,0,0,20.235,45,46.574,48,109.859,46,18877.333,1,180.111,20,100,1,67,13]
["通钢",272634,99.478,43,1108.02,39,1085.143,37,1054.594,40,58.492,23,30.549,32,9.547,19,13.331,19,-15.831,6,51.713,17,67.145,43,388.367,12,41.308,7,91.572,5,40.305,33,0,0,240.625,11,84.035,15,19.119,23]
["西林",335028,99.972,14,1081.6,14,1062,10,907.038,5,0,0,154.962,4,0,0,19.6,40,-0.09,26,47.212,5,57.202,28,225.76,32,23.266,38,60.972,40,34.124,8,0,0,155.4,23,0,0,0,0]
["南京",346766,98.54,47,997.454,1,990.776,2,899.88,3,0,0,100.997,14,0,0,6.677,5,-12.596,10,41.736,1,47.619,14,742.54,2,25.686,33,77.14,23,45.489,42,9921,4,0,0,0,0,0,0]
["沙钢",580053,99.876,31,1099.979,31,1087.019,40,903.651,4,0,0,183.368,2,0,0,12.96,17,-17.384,4,48.263,6,37.61,4,735.175,3,35.806,11,88.588,7,35.413,12,0,0,0,0,100,1,0,0]
["兴澄",148192,99.815,34,1101.808,32,1067.552,21,1066.343,47,0,0,1.209,46,0,0,34.256,46,-16.963,5,49.936,9,72.911,44,384.914,13,23.902,36,95.699,1,35.102,11,0,0,232.667,12,100,1,56.4,16]
["杭钢",238859,99.898,28,1072.749,4,1065.738,17,909.849,6,0,0,155.889,3,0,0,7.011,6,-5.48,20,54.332,27,61.336,36,229.893,31,49.762,4,88.336,8,31.564,4,0,0,0,0,0,0,0,0]
["马钢股份",692045,99.997,7,1111.636,43,1098.589,44,980.193,16,24.825,11,118.395,6,6.648,15,6.398,4,0,0,54.57,28,62.716,38,341.919,17,24.672,35,69.389,33,38.51,24,0,0,139,28,60.91,22,63.305,14]
["新余",713377,99.505,42,1110.576,40,1085.913,39,1030.957,32,55.63,21,54.955,26,11.572,22,13.091,18,0,0,60.643,41,43.393,6,419.387,11,33.027,15,91.951,4,40.443,35,0,0,64.632,37,74.531,19,35.298,21]
["萍乡",513782,99.88,30,1065.508,2,1050.964,4,939.281,10,0,0,111.683,9,0,0,14.543,21,0,0,50.294,12,66.614,41,336.245,19,35.679,12,83.674,17,38.639,26,0,0,98.526,34,0,0,0,0]
["三明",405743,99.96,16,1085.839,18,1066.813,18,1010.583,24,217.49,34,56.23,25,2.05,8,16.975,31,-11.543,11,49.983,11,46.116,12,205.544,36,30.738,19,76.734,24,39.16,27,0,0,112.9,30,0,0,0,0]
["山东济钢",355132,99.977,12,1104.599,37,1082.086,35,990.555,20,30.776,15,91.531,17,9.926,20,12.587,16,-8.512,15,62.929,44,48.345,16,295.205,26,32.883,16,75.833,25,40,29,0,0,485,2,100,1,38.502,20]
["山东莱芜",499950,99.946,22,1099.519,30,1063.7,13,1049.669,38,12.652,7,14.031,39,16.415,25,19.404,39,-6.851,17,50.344,13,64.173,39,216.992,34,32.048,18,75.561,26,35.961,14,0,0,263.412,8,81.903,16,89.161,8]
["山东张店",127147,100,1,1084.732,16,1063.802,15,1039.414,34,48.975,20,24.389,36,5.103,13,15.826,29,-3.232,24,56.954,34,58.753,31,170.667,42,21.191,41,51.875,45,38.591,25,0,0,232.4,13,0,0,0,0]
["安阳",387255,99.942,24,1076.02,8,1046.874,3,1016.726,28,7.235,4,30.147,33,10.891,21,18.256,35,16.003,37,50.667,14,41.702,5,575.415,4,23.47,37,59.498,41,37.197,22,0,0,147.048,24,0,0,0,0]
["武钢",2608672,99.948,21,1090.659,25,1067.551,20,937.008,9,0,0,130.542,5,2.68,9,15.545,27,-9.891,14,52.682,20,59.17,32,495.998,7,27.008,29,68.723,35,40.174,31,9318,5,215.64,16,89.469,13,84.219,10]
["武钢鄂钢",83500,99.803,35,1132.936,46,1092.492,43,983.264,17,5.624,2,109.227,11,0,0,25.55,44,10,36,53.031,22,0,0,200.722,38,21.41,40,58.719,42,43.586,40,0,0,97,35,0,0,0,0]
["湘潭",387440,98.216,48,1111.233,41,1089.625,42,973.718,14,65.508,26,115.907,8,7.598,17,17.773,34,0.754,27,65.171,46,54.601,25,361.755,15,53.811,2,65.593,37,41.564,38,0,0,24.791,40,91.524,12,90.908,6]
["涟源",1184402,99.956,19,1080.553,11,1071.525,26,987.055,18,0.99,1,84.47,18,1.59,6,7.439,7,-5.397,21,54.85,29,50.346,19,351.038,16,28.2,25,78.444,22,36.952,17,0,0,158.607,22,69.769,20,28.46,22]
["韶钢",284077,99.768,37,1088.926,21,1070.536,25,1017.97,29,5.758,3,52.565,27,0,0,18.39,36,-4.1,23,53.103,24,59.61,34,314.737,20,26.986,30,68.976,34,36.651,16,0,0,35,39,78.156,17,0,0]
["武钢柳钢",613773,99.987,10,1081.295,13,1053.957,6,1001.626,22,81.855,29,52.331,28,15.439,23,11.899,14,-5.922,18,54.117,26,57.006,27,560.779,5,27.162,28,81.4,19,40.412,34,11745,2,108.854,31,0,0,0,0]
["重钢",510602,99.892,29,1102.062,33,1084.579,36,946.081,11,60.57,24,109.171,12,0,0,17.483,32,0.891,28,61.589,43,43.641,8,302.669,22,19.563,46,64.274,38,40.955,37,0,0,60.313,38,52.525,23,67.262,12]
["攀钢股份",447540,99.945,23,1084.426,15,1063.84,16,1024.161,31,0,0,39.677,30,3.076,12,17.546,33,4.545,31,49.725,8,26.652,1,171.734,41,24.863,34,72.111,31,35.573,13,0,0,936.5,1,100,1,98.694,5]
["川威",175157,98.66,46,1086.16,19,1063.72,14,1057.46,41,24.4,10,6.26,45,0,0,22.44,43,0,0,53.78,25,27.34,2,556.054,6,26.419,32,75.198,27,40.25,32,0,0,229.31,14,62.92,21,100,2]
["达钢",268448,99.972,14,1085.033,17,1070.204,24,1042.57,35,38.521,17,27.634,34,0,0,14.829,24,8.734,35,56.84,33,73.036,45,223.706,33,37.284,10,84.722,15,30.982,3,0,0,211.071,17,0,0,62.883,15]
["水钢",198181,99.701,39,1089.835,23,1053.754,5,989.817,19,96.956,31,63.937,24,15.996,24,20.085,41,6.707,34,55.737,30,46.311,13,262.491,27,26.637,31,63.934,39,0,0,0,0,85.101,36,0,0,0,0]
["酒钢",398665,99.938,25,1099.056,29,940.177,1,916.949,7,122.152,32,23.228,37,2.69,10,74.485,47,-5.804,19,58.137,37,66.615,42,1493.129,1,22.447,39,70.944,32,44.085,41,0,0,0,0,0,0,0,0]