{"text_format":"3","workbook":"xls","n_sheets":3,"sheets":["Sheet1","Sheet2","Sheet3"],"read":"whole","date_system":"1900","formulas":"cached_only"}

{"sheet":"Sheet1","index":0,"n_rows":49,"n_cols":26,"rows_kept":49,"flags":["formulas_cached_only"]}
["企业名称","产量","合格率","名次_a","抗碎强度m40","名次_b","抗碎强度m25","名次_c","耐磨强度m10","名次_d","灰分","名次_e","硫分","名次_f","全焦率","名次_g","冶金焦率","名次_h","耗洗精煤","名次_i","吨焦耗洗精煤","名次_j","工序单位能耗","名次_k","从业人员实物劳产率","名次_l"]
[" 合 计",8530560,97.978,0,85.225,0,90.746,0,6.616,0,12.703,0,0.759,0,77.13,0,90.145,0,1.378,0,1.392,0,105.601,0,273.989,0]
["天铁",215656,100,1,85.279,15,91.08,5,6.903,32,12.847,28,0.889,41,78.726,15,93.301,17,1.222,2,1.391,22,101.237,19,111.223,38]
["河北唐钢",158641,100,1,86.392,9,0,0,6.544,20,12.145,3,0.712,23,77.161,26,90.151,32,1.373,25,1.373,17,98.456,13,311.492,17]
["河北邯钢",311814,100,1,87.112,6,0,0,5.556,4,12.702,22,0.782,36,0,0,89.865,35,1.359,20,1.317,4,0,0,222.318,25]
["河北宣化",202302,100,1,86,10,0,0,6.4,14,13.26,39,0.74,29,79.365,9,94.892,9,1.355,18,1.355,11,107.63,23,516.204,7]
["新兴铸管",82793,100,1,0,0,91.205,4,5.769,6,12.553,12,0.638,11,77.519,22,94.994,5,1.29,5,1.29,2,116.676,26,138.783,33]
["邢台",66144,100,1,81,33,0,0,8.7,47,12.84,27,0.71,22,80.031,7,91.354,26,1.342,13,1.358,13,70.547,1,134.58,35]
["敬业",23997,52.69,44,0,0,88.73,10,8.66,46,12.61,16,0.73,26,0,0,94.66,10,1.288,4,0,0,146.071,38,125.961,37]
["太钢",166921,100,1,89.5,1,0,0,5.47,2,12.3,7,0.65,14,79.618,8,88.835,39,1.336,11,1.359,14,93.183,9,291.318,18]
["长治",75334,100,1,81.357,30,0,0,6.488,19,11.446,1,0.661,16,81.791,3,93.011,20,1.329,8,1.429,31,117.052,27,0,0]
["新临钢",45849,97.5,38,79.7,36,0,0,7.1,35,13.73,45,0.68,17,78.223,17,91.902,22,1.36,21,0,0,98.5,14,245.181,21]
["包钢",381354,100,1,81.221,32,0,0,7.228,37,11.924,2,0.777,35,76.831,28,94.981,6,1.387,30,1.387,21,102.153,20,656.53,3]
["鞍钢",728664,100,1,84.759,18,0,0,6.989,33,12.483,11,0.775,34,77.897,19,90.863,29,1.345,14,1.349,8,96.848,12,525.861,6]
["本钢",535506,98.547,36,84.709,19,0,0,6.771,27,12.257,6,0.683,18,78.745,14,86.223,41,1.383,28,1.396,24,127.763,30,224.682,23]
["凌源",66670,98.13,37,85.345,13,0,0,6.458,16,12.821,26,0.705,21,82.742,1,90.774,30,1.25,3,1.256,1,122.154,29,105.994,39]
["通钢",119703,100,1,84.86,16,0,0,6.11,9,13.34,41,0.63,10,76.436,29,89.069,38,1.454,42,1.443,33,142.245,37,186.163,30]
["西林",11241,100,1,0,0,87.94,11,6.88,30,13,33,0,0,64.671,43,46.496,47,1.681,46,1.706,41,156.813,41,188.869,29]
["上海宝钢",493681,100,1,87.91,3,0,0,6.293,13,12.245,4,0.687,19,73.759,41,84.715,45,1.462,43,1.49,40,83.759,4,738.602,1]
["南京",169617,100,1,83.619,25,0,0,6.679,24,12.667,18,0.744,30,76.153,32,85.268,44,1.405,34,1.412,27,92.528,8,252.07,19]
["沙钢",381113,100,1,87.647,4,0,0,6.47,17,12.568,14,0.81,37,76.372,30,86.938,40,1.309,6,1.309,3,84.298,5,317.203,16]
["沙钢淮特",67097,100,1,0,0,91.414,2,5.477,3,13.047,34,0.824,39,73.901,39,95.527,3,1.353,16,1.353,9,120.449,28,224.575,24]
["苏钢",31973,100,1,0,0,80.707,12,7.48,40,12.67,19,0.729,25,0,0,91.349,27,1.399,32,0,0,0,0,0,0]
["徐州",17216,100,1,0,0,90.265,9,6.773,28,13.191,37,0.598,6,0,0,91.735,24,0.917,1,1.476,37,0,0,75.673,43]
["杭钢",43255,100,1,81.8,28,0,0,7.4,39,12.93,30,0.53,3,73.943,38,89.784,36,1.352,15,0,0,100.15,17,330.191,13]
["马钢股份",380573,97.235,39,89,2,0,0,5.73,5,12.8,25,0.64,12,80.321,6,84.279,46,1.332,9,1.332,6,132.264,33,398.089,8]
["马钢(合肥)",24684,100,1,81.35,31,0,0,7.86,44,12.69,20,0.47,1,78.125,18,93.462,16,1.378,26,0,0,153.57,40,87.222,42]
["新余",197314,100,1,83.832,23,0,0,6.886,31,13.075,35,0.758,33,74.963,36,94.152,13,1.45,41,1.479,39,0,0,381.04,10]
["南昌",64159,100,1,82.65,26,0,0,7.06,34,12.87,29,0.62,9,79.295,10,94.97,7,1.356,19,1.356,12,98.8,15,327.947,15]
["萍乡",40654,0,0,0,0,90.899,7,5.8,7,14.71,47,0.7,20,78.928,11,90.001,33,1.365,23,1.448,34,0,0,100.133,40]
["三明",72804,100,1,85.301,14,0,0,7.5,41,12.969,31,0.641,13,81.615,4,93.241,19,1.317,7,1.324,5,100,16,137.886,34]
["山东济钢",287881,100,1,85.846,12,0,0,6.56,21,12.437,10,1.051,45,73.801,40,94.443,11,1.473,45,1.473,36,100.875,18,247.96,20]
["山东莱芜",291559,100,1,86.6,7,0,0,6.59,22,12.66,17,1.01,44,74.144,37,89.714,37,1.466,44,1.466,35,138.555,36,0,0]
["青岛",36103,92.099,42,0,0,91.409,3,6.641,23,12.429,9,0.88,40,77.144,27,93.464,15,0,0,1.409,26,131.769,31,128.025,36]
["泰钢",90690,100,1,80.54,34,91.03,6,6.28,12,12.341,8,0.75,31,72.464,42,89.87,34,1.38,27,1.38,19,114.357,25,335.889,12]
["安阳",225419,0,0,82.544,27,0,0,6.45,15,12.979,32,0.75,31,75.236,35,93.276,18,1.429,40,1.429,31,93.86,10,395.473,9]
["武钢",491669,100,1,86.5,8,0,0,6.2,11,12.74,23,0.73,26,76.044,33,86.019,43,1.414,37,1.422,30,106.762,22,695.354,2]
["冶钢",95298,100,1,0,0,92.294,1,5.161,1,12.245,4,0.6,7,77.244,24,91.07,28,1.407,35,1.478,38,157.53,42,201.623,27]
["武钢鄂钢",105088,87.784,43,84.197,22,0,0,7.258,38,12.561,13,0.723,24,75.723,34,91.755,23,1.42,39,1.42,29,134.837,35,183.501,31]
["湘潭",178824,99.405,35,84.578,20,0,0,6.827,29,12.698,21,0.812,38,76.206,31,94.382,12,1.411,36,0,0,75.152,3,238.848,22]
["涟源",120165,22.405,45,0,0,90.359,8,6.679,24,13.078,36,0.737,28,78.434,16,91.61,25,1.371,24,1.375,18,90.401,6,157.285,32]
["广钢",30215,100,1,79.4,37,0,0,8.6,45,13.7,44,0.53,3,82.214,2,97.924,1,1.353,16,1.353,9,132.034,32,59.111,44]
["韶钢",146308,100,1,85.957,11,0,0,5.909,8,13.22,38,0.615,8,77.529,21,94.96,8,1.402,33,1.402,25,134.805,34,199.059,28]
["武钢柳钢",314058,100,1,84.846,17,0,0,6.734,26,13.3,40,0.65,14,77.7,20,90.549,31,1.384,29,1.384,20,70.775,2,600.063,4]
["重钢",195945,100,1,80.1,35,0,0,7.597,42,13.591,43,1.005,43,80.614,5,92.74,21,1.363,22,1.363,15,91.678,7,342.994,11]
["攀钢股份",243518,100,1,87.286,5,0,0,6.149,10,12.588,15,0.529,2,77.479,23,86.192,42,1.418,38,1.418,28,95.802,11,526.128,5]
["达钢",145303,93.429,41,83.643,24,0,0,7.178,36,14.137,46,0.941,42,77.182,25,97.126,2,1.335,10,1.365,16,111.339,24,203.54,26]
["水钢",120544,100,1,84.419,21,0,0,6.484,18,13.42,42,0.58,5,78.887,12,94.033,14,1.393,31,1.393,23,151.555,39,95.746,41]
["酒钢",235244,95.274,40,81.714,29,0,0,7.832,43,12.764,24,1.106,46,78.805,13,95.048,4,1.336,11,1.336,7,103.191,21,328.416,14]

{"sheet":"Sheet2","index":1,"n_rows":0,"n_cols":0,"rows_kept":0,"flags":["formulas_cached_only"]}

{"sheet":"Sheet3","index":2,"n_rows":0,"n_cols":0,"rows_kept":0,"flags":["formulas_cached_only"]}