{"text_format":"3","workbook":"xls","n_sheets":1,"sheets":["大于50孔焦炉2011年11月份数据"],"read":"whole","date_system":"1900","formulas":"cached_only"}

{"sheet":"大于50孔焦炉2011年11月份数据","index":0,"n_rows":36,"n_cols":26,"rows_kept":36,"flags":["formulas_cached_only"]}
["企业名称","产量","合格率","名次_a","抗碎强度m40","名次_b","抗碎强度m25","名次_c","耐磨强度m10","名次_d","灰分","名次_e","硫分","名次_f","全焦率","名次_g","冶金焦率","名次_h","耗洗精煤","名次_i","吨焦耗洗精煤","名次_j","工序单位能耗","名次_k","从业人员实物劳产率","名次_l"]
[" 合 计",6348530,96.745,0,85.278,0,91.162,0,6.546,0,12.699,0,0.766,0,77.614,0,89.896,0,1.373,0,1.383,0,111.441,0,325.273,0]
["河北唐钢",43403,100,1,86.48,5,0,0,6.55,15,12.21,4,0.74,22,77.161,19,89.963,24,1.372,15,1.372,12,97.732,11,368.022,10]
["新兴铸管",60998,100,1,0,0,91.3,3,6.1,9,12.65,13,0.69,16,80.58,5,95.493,2,1.241,3,1.241,2,110.963,16,116.777,28]
["邢台",68354,100,1,82.9,20,0,0,7.2,28,12.74,19,0.65,11,79.491,7,93.207,12,1.351,10,1.367,11,91.838,5,136.821,26]
["太钢",163626,100,1,89.8,1,0,0,5.39,2,12.24,5,0.67,15,79.365,9,88.481,27,1.34,8,1.364,10,88.548,4,302.17,15]
["长治",75319,100,1,81.386,24,0,0,6.54,14,11.371,1,0.648,10,82.487,2,92.27,17,1.318,5,1.428,24,115.526,19,0,0]
["包钢",376922,100,1,81.844,22,0,0,7.04,26,11.972,2,0.773,25,76.768,21,95.132,4,1.386,19,1.386,15,110.853,15,661.83,2]
["鞍钢",588295,98.944,29,85.27,13,0,0,6.953,24,12.655,15,0.795,27,78.564,13,90.975,19,1.345,9,1.349,6,110.194,14,516.203,6]
["本钢",463754,87.027,32,85.494,9,0,0,6.655,17,12.422,6,0.738,20,78.803,12,87.378,29,1.384,18,1.397,18,128.847,22,217.653,19]
["凌源",58067,100,1,84.462,15,0,0,5.886,6,12.754,21,0.662,14,86.875,1,89.999,23,1.189,2,1.195,1,95.975,8,161.747,23]
["通钢",118208,100,1,85.11,14,0,0,5.89,7,13.1,29,0.6,3,82.418,3,94.275,9,1.466,30,1.447,25,128.874,23,691.276,1]
["西林",23160,100,1,0,0,87.36,7,7,25,12.8,23,0,0,63.781,31,80.741,34,1.704,32,1.73,30,156.325,27,224.093,18]
["南京",140815,100,1,85.38,10,0,0,6.66,18,12.65,13,0.65,11,75.593,25,83.274,33,1.415,24,1.422,23,97.726,10,240.709,17]
["沙钢",393609,100,1,0,0,0,0,0,0,0,0,0,0,77.44,18,87.944,28,1.291,4,1.291,3,84.458,3,322.921,14]
["沙钢淮特",128188,100,1,0,0,91.547,2,5.444,3,12.5,8,0.83,28,73.923,27,95.61,1,1.353,11,1.353,7,122.959,20,217.293,20]
["苏钢",15610,100,1,0,0,0,0,0,0,12.71,16,0.743,23,0,0,93,13,1.415,24,0,0,0,0,0,0]
["徐州",35004,100,1,0,0,90.047,6,6.776,20,12.633,12,0.623,5,0,0,91.71,18,0.917,1,1.474,28,0,0,0,0]
["杭钢",43202,100,1,81.6,23,0,0,7.5,30,12.76,22,0.55,2,72.95,29,90.313,22,1.371,14,0,0,92.937,6,332.319,11]
["马钢股份",377823,98.503,30,89.25,2,0,0,5.57,4,12.73,18,0.69,16,80,6,84.23,32,1.337,7,1.337,5,130.712,24,412.471,8]
["新余",197630,100,1,83.777,17,0,0,6.847,21,12.974,26,0.739,21,74.962,26,93.882,11,1.45,29,1.49,29,0,0,382.745,9]
["南昌",64447,100,1,83.63,18,0,0,6.91,23,12.83,24,0.62,4,79.376,8,94.689,6,1.355,12,1.355,8,98.024,12,330.398,13]
["三明",70052,100,1,85.499,8,0,0,7.501,31,13.073,27,0.66,13,81.497,4,92.95,14,1.319,6,1.325,4,96.001,9,132.674,27]
["山东济钢",94505,100,1,83.6,19,0,0,7.19,27,12.63,11,1.121,31,73.8,28,95,5,1.473,31,1.473,27,54.092,1,159.099,24]
["泰钢",75238,100,1,80.72,25,90.89,4,6.36,11,12.619,10,0.771,24,72.046,30,89.851,25,1.388,20,1.388,16,124.565,21,278.659,16]
["武钢",874328,100,1,86.857,4,0,0,6.051,8,12.743,20,0.73,19,76.26,23,85.737,30,1.41,23,1.417,20,111.307,17,658.769,3]
["冶钢",93522,100,1,0,0,92.397,1,5.087,1,12.133,3,0.633,7,77.903,15,90.814,20,1.395,22,1.465,26,164.532,28,198.424,21]
["武钢鄂钢",85577,82.342,33,85.307,12,0,0,7.349,29,12.719,17,0.785,26,75.723,24,92.604,15,1.42,27,1.42,21,141.871,26,157.625,25]
["湘潭",91019,100,1,86.389,7,0,0,6.396,12,12.509,9,0.866,29,0,0,94.562,7,0,0,0,0,0,0,0,0]
["涟源",116990,17.96,34,0,0,90.818,5,6.569,16,13.088,28,0.7,18,77.145,20,92.42,16,0,0,0,0,0,0,0,0]
["韶钢",146540,100,1,87.968,3,0,0,5.628,5,13.11,30,0.638,8,76.546,22,94.047,10,1.42,27,1.42,21,95.312,7,193.325,22]
["武钢柳钢",258497,100,1,85.342,11,0,0,6.757,19,13.216,31,0.632,6,77.95,14,89.445,26,1.379,16,1.379,13,71.03,2,499.998,7]
["重钢",168515,100,1,0,0,0,0,6.9,22,13.83,33,1,30,79.365,9,90.576,21,1.38,17,1.38,14,102.441,13,602.097,4]
["攀钢股份",243800,100,1,86.414,6,0,0,6.35,10,12.487,7,0.525,1,77.596,17,85.422,31,1.416,26,1.416,19,114.497,18,550.977,5]
["水钢",77355,100,1,84.15,16,0,0,6.4,13,13.74,32,0.64,9,78.887,11,95.384,3,1.393,21,1.393,17,0,0,75.838,29]
["酒钢",516158,96.334,31,82.478,21,0,0,7.567,32,12.923,25,1.151,32,77.603,16,94.416,8,1.356,13,1.356,9,135.826,25,331.867,12]