{"text_format":"3","workbook":"xls","n_sheets":3,"sheets":["Sheet1","Sheet2","Sheet3"],"read":"whole","date_system":"1900","formulas":"cached_only"}

{"sheet":"Sheet1","index":0,"n_rows":45,"n_cols":18,"rows_kept":45,"merged":[[0,0,0,10],[1,0,1,10],[2,0,3,0],[2,1,3,1],[2,2,2,3],[2,4,2,5],[2,6,2,7],[2,8,2,9],[2,10,2,11],[2,12,2,13],[2,14,2,15],[2,16,2,17]],"flags":["formulas_cached_only"]}
["小型连轧机"]
["2011年11月 累计"]
["项目名称","设备产量","合格率",null,"锭到材一次成材率",null,"坯到材成材率",null,"工序能耗",null,"电力消耗",null,"从业人员实物劳产率",null,"小时产量",null,"日历作业率"]
[null,null,"%","名次","%","名次","%","名次","kg/t","名次","kwh/t","名次","t/人","名次","t/h","名次","%","名次"]
[" 合 计                                  ",61684809,99.806,0,99.111,0,97.771,0,43.484,0,61.281,0,2928.043,0,123.525,0,64.972,0]
["首钢                                    ",37440,99.4,40,95.516,33,0,0,59.892,37,52.579,4,43.841,38,64.459,41,39.034,41]
["天铁                                    ",1539933,99.88,21,0,0,97.07,8,44.392,22,66.404,31,915.621,37,98.149,34,57.572,40]
["河北邯钢                                ",466111,99.969,9,0,0,100.719,2,41.031,14,69.701,38,1301.988,35,91.646,35,69.028,34]
["河北承钢                                ",2968390,99.973,4,97.857,18,97.857,4,33.17,3,62.024,24,4711.731,6,149.241,10,82.709,6]
["河北宣化                                ",962206,99.764,32,97.723,20,0,0,33.583,4,66.928,35,3603.768,14,147.088,11,81.608,9]
["新兴铸管                                ",2149236,99.978,2,101.755,4,0,0,36.909,8,82.108,41,2980.91,23,101.183,33,88.064,1]
["石家庄                                  ",610073,99.955,15,97.333,26,0,0,61.107,39,61.317,21,2563.332,27,102.159,32,74.498,25]
["敬业                                    ",2894372,99.979,1,0,0,101.498,1,54.973,34,55.453,8,4165.451,9,145.905,12,84.583,5]
["长治                                    ",1411364,99.894,19,97.34,25,0,0,53.078,31,58.09,13,0,0,80.029,38,77.082,19]
["凌源                                    ",1541430,99.824,27,99.503,14,0,0,44.688,23,65.522,29,3211.313,18,126.212,21,76.179,21]
["通钢                                    ",692262,99.853,26,100.108,12,0,0,43.026,19,58.328,14,1573.321,34,105.053,30,82.207,7]
["西林                                    ",1590219,99.863,23,102.836,1,0,0,49.243,27,56.407,10,2770.416,26,133.891,17,74.083,26]
["南京                                    ",1018499,99.78,31,97.498,22,0,0,49.606,28,62.001,23,3963.03,10,89.643,36,70.869,30]
["沙钢                                    ",3766134,99.804,28,97.39,24,0,0,38.152,10,57.26,12,5829.928,1,108.114,28,86.956,2]
["沙钢淮特                                ",2503078,99.965,10,0,0,96.979,9,48.765,25,50.043,3,3786.8,13,108.723,27,71.801,28]
["兴澄                                    ",1397015,99.46,38,97.047,29,0,0,60.706,38,63.39,25,3070.362,22,86.978,37,66.591,35]
["锡兴                                    ",358451,99.965,10,96.899,31,0,0,57.853,36,32.949,1,968.786,36,73.836,40,60.744,37]
["永钢                                    ",2181821,98.311,41,97.198,28,0,0,47.525,24,74.354,39,3295.181,16,153.141,9,59.056,39]
["杭钢                                    ",1430250,99.97,6,98.342,17,0,0,42.909,17,64.82,27,3951.961,11,109.341,25,81.591,10]
["马钢股份                                ",1784802,99.97,6,100.836,11,0,0,0,0,68.125,37,2472.025,28,135.448,16,82.192,8]
["马钢(合肥)                              ",705416,99.887,20,101.841,3,0,0,34.362,5,61.434,22,2118.368,32,108.784,26,80.895,12]
["南昌                                    ",1061224,99.962,12,102.058,2,0,0,32.815,2,53.796,7,5051.515,3,170.394,3,78.846,16]
["萍乡                                    ",3319451,99.795,30,100.974,10,0,0,0,0,60.713,20,3349.597,15,137.146,15,75.486,23]
["三明                                    ",1280435,99.693,34,101.199,9,0,0,40.916,13,65.954,30,3146.032,20,142.717,13,76.761,20]
["山东济钢                                ",1104128,99.976,3,101.744,5,0,0,39.917,12,55.928,9,3181.925,19,158.565,6,86.867,3]
["山东莱芜                                ",860700,99.952,16,101.536,7,0,0,42.49,16,66.556,32,4413.846,7,125.925,22,85.523,4]
["山东张店                                ",917637,99.562,37,98.646,16,0,0,57.161,35,59.757,16,2969.699,24,163.164,5,70.16,31]
["济源                                    ",805714,99.898,18,0,0,97.499,7,43.97,20,66.72,33,2240.316,30,104.536,31,78.717,17]
["武钢鄂钢                                ",1372544,99.86,25,99.26,15,99.26,3,42.956,18,63.941,26,2189.065,31,107.7,29,79.492,14]
["涟源                                    ",923896,99.459,39,97.231,27,0,0,37.04,9,66.972,36,4238.055,8,154.369,8,74.663,24]
["冷水江                                  ",1918677,99.629,35,0,0,96.247,10,35.82,7,64.913,28,4845.143,4,112.19,23,71.116,29]
["广钢                                    ",838621,99.801,29,96.975,30,83.118,11,53.952,33,66.872,34,5113.543,2,130.657,19,79.832,13]
["韶钢                                    ",1801697,99.87,22,99.659,13,0,0,48.818,26,49.028,2,3220.887,17,137.463,14,75.532,22]
["武钢柳钢                                ",2408460,99.956,14,101.614,6,0,0,34.438,6,60.479,18,3796.233,12,126.897,20,78.854,15]
["成无                                    ",615407,99.573,36,96.84,32,0,0,50.048,29,53.286,6,2242.754,29,111.833,24,69.97,32]
["川威                                    ",236008,99.97,6,0,0,97.68,6,50.329,30,60.577,19,0,0,228.912,1,69.288,33]
["达钢                                    ",2213957,99.957,13,97.457,23,0,0,38.244,11,58.748,15,3140.364,21,189.544,2,72.857,27]
["水钢                                    ",1942710,99.753,33,97.58,21,0,0,42.344,15,59.827,17,1671.867,33,168.579,4,64.887,36]
["略阳                                    ",763733,99.862,24,92.397,34,0,0,44.174,21,80.568,40,0,0,78.949,39,60.341,38]
["酒钢                                    ",3259533,99.972,5,101.272,8,0,0,53.409,32,56.792,11,4786.391,5,130.799,18,77.721,18]

{"sheet":"Sheet2","index":1,"n_rows":0,"n_cols":0,"rows_kept":0,"flags":["formulas_cached_only"]}

{"sheet":"Sheet3","index":2,"n_rows":0,"n_cols":0,"rows_kept":0,"flags":["formulas_cached_only"]}