{"text_format":"3","workbook":"xls","n_sheets":1,"sheets":["100吨以上转炉（当月）"],"read":"whole","date_system":"1900","formulas":"cached_only"}

{"sheet":"100吨以上转炉（当月）","index":0,"n_rows":50,"n_cols":40,"rows_kept":50,"flags":["formulas_cached_only"]}
["企业名称","产量","钢锭合格率","名次_a","金属料消耗","名次_b","钢铁料消耗","名次_c","生铁消耗","名次_d","生铁块消耗","名次_e","废钢铁消耗","名次_f","其它原料含铁","名次_g","合金料消耗","名次_h","工序能耗","名次_i","氧气消耗","名次_j","冶金石灰消耗","名次_k","从业人员实物劳产率","名次_l","利用系数","名次_m","日历作业率","名次_n","冶炼时间","名次_o","炉衬寿命","名次_p","氧气喷枪头寿命","名次_q","二次冶金比","名次_r","铁水预处理比","名次_s"]
[" 合 计",21936836,99.846,0,1088.276,0,1065.209,0,996.528,0,105.798,0,67.638,0,17.792,0,14.327,0,-5.337,0,53.43,0,50.697,0,83.34,0,24.703,0,78.81,0,39.525,0,9192.6,0,121.094,0,79.477,0,75.531,0]
["首钢",891212,99.892,32,1118.491,44,1092.395,48,1008.811,24,5.734,3,83.584,16,9.912,10,16.185,30,1.179,33,58.877,42,41.911,9,325.379,17,21.295,40,69.217,33,45.289,43,0,0,287.111,5,95.217,13,77.233,11]
["天钢",372312,99.99,12,1112.832,43,1080.557,38,1021.19,30,11.237,11,59.368,23,14.569,15,17.706,32,-22.621,2,53.423,30,57.903,37,274.364,22,33.361,13,86.956,12,33.832,8,0,0,90,30,100,1,0,0]
["天铁",191333,100,1,1103.588,38,1070.002,26,1050.999,39,0,0,18.998,37,0,0,8.833,7,-5.859,24,46.688,4,32.984,3,0,0,17.14,46,40.929,47,0,0,0,0,0,0,0,0,0,0]
["首钢京唐",754621,99.715,42,1118.801,45,1095.998,49,1025.174,32,0,0,70.824,20,9.566,8,13.237,18,41.817,40,50.848,18,31.912,2,728.398,2,27.047,23,77.718,25,40,30,0,0,321,4,100,1,100,2]
["河北唐钢",385870,100,1,1065.057,6,1058.4,13,1041.51,38,12.869,12,16.89,38,0,0,6.657,4,-27.736,1,51.107,19,49.584,19,213.308,38,27.936,20,88.2,9,44.997,42,0,0,0,0,0,0,0,0]
["河北邯钢",855555,100,1,1086.796,23,1057.545,11,0,0,1036.113,36,21.432,34,18.262,18,10.988,10,-20.179,4,54.572,35,51.295,22,424.172,10,30.665,16,72.852,29,37.205,22,6849,5,129.484,23,0,0,0,0]
["河北承钢",247313,99.967,19,1078.218,12,1058.304,12,1039.149,35,1.235,2,19.154,36,0,0,19.915,40,-20.611,3,48.236,8,35.528,4,514.879,8,40.36,6,87.062,11,31.279,4,0,0,276.111,6,76.911,18,0,0]
["河北宣化",456596,99.982,15,1068.862,8,1054.813,9,1040.798,37,23.205,18,14.015,40,0,0,14.049,21,-15.625,9,46.907,5,42.772,10,170.882,43,22.317,39,91.977,3,61.631,47,0,0,256.308,9,17.634,28,0,0]
["建龙",148961,100,1,1096.634,30,1090.741,47,1082.424,48,0,0,8.317,43,52.49,25,5.892,1,0,0,64.784,46,0,0,0,0,40.04,7,67.712,36,0,0,0,0,0,0,0,0,0,0]
["津西集团",286216,99.85,39,1073.46,10,1062.388,17,1062.388,45,45.197,24,0,0,0,0,11.073,13,0,0,61.072,45,61.029,43,0,0,46.164,3,95.363,1,34.634,10,0,0,17.392,38,0,0,0,0]
["国丰",267887,99.99,12,1100.42,34,1073.141,33,1040.724,36,28.915,20,32.417,32,20.944,20,6.335,3,-18.58,5,49.291,10,42.917,11,214.653,37,36.006,10,83.562,17,35.867,15,0,0,94.545,28,0,0,0,0]
["德龙",218466,100,1,0,0,1064.821,22,1060.873,43,6.502,6,3.947,47,0,0,10.408,9,0,0,65.277,47,57.256,35,0,0,44.046,4,90.46,6,35.594,13,0,0,189.083,17,0,0,0,0]
["敬业",220793,99.928,28,1092.811,25,1072.526,32,986.029,15,40.077,22,46.42,29,9.261,7,11.024,12,-3.976,26,52.312,26,47.729,17,231.607,30,23.758,36,91.42,4,35.72,14,0,0,109.769,26,0,0,0,0]
["太钢",295300,99.996,9,1101.092,36,1082.106,41,982.947,14,55.405,28,98.918,11,0,0,19.227,37,0.37,32,51.165,20,55.147,31,330.78,15,31.815,14,77.737,24,36.148,16,0,0,240,10,100,1,88.888,8]
["包钢",516326,99.708,43,1099.916,33,1079.177,36,963.565,9,38.889,21,115.612,7,0,0,20.74,42,4.367,37,57.675,41,59.777,41,182.319,41,19.905,43,83.002,18,60.24,46,0,0,183.467,18,85.539,16,75.74,12]
["鞍钢",1662079,99.837,40,1082.523,15,1070.256,28,1020.122,29,45.88,25,50.134,26,0,0,12.267,16,2.508,35,56.335,38,45.403,12,226.112,33,19.232,45,54.179,44,39.519,28,5672,7,256.923,8,100,1,74.728,13]
["本钢",1172317,99.904,30,1085.906,20,1074.828,34,1015.574,27,14.848,14,59.254,24,0.214,1,10.993,11,-8.85,19,60.239,43,53.035,27,219.576,36,23.935,34,81.751,19,43,39,6597,6,129.812,22,19.92,27,101.824,1]
["凌源",106896,99.974,17,1080.683,13,1065.956,23,871.474,1,0,0,194.482,1,0,0,14.726,26,-10.356,15,44.774,3,51.443,23,319.093,18,28.735,19,88.172,10,36.494,18,0,0,269.75,7,93.196,14,13.521,20]
["营口中板",183955,100,1,1140.657,48,1088.712,46,1000.177,20,20.37,16,88.535,14,36.245,24,15.7,29,-14.77,11,49.754,12,54.944,30,1,45,19.78,44,36.738,49,29.863,3,23291.667,2,103,27,100,1,30,18]
["通钢",164872,99.968,18,1102.036,37,1068.129,24,1073.749,47,56.748,30,-5.62,48,19.896,19,14.011,20,-17.589,7,53.031,28,48.918,18,232.542,29,24.175,32,69.802,32,52.457,45,0,0,232.2,11,80.383,17,6.091,21]
["西林",177123,99.955,21,1099.305,32,1079.154,35,1003.332,21,52.832,27,75.822,17,0,0,20.151,41,-0.096,31,53.18,29,76.713,46,198.124,39,3.968,49,49.91,45,36.908,20,0,0,86.238,31,100,1,0,0]
["南京",362887,98.778,47,1063.604,3,1057.388,10,959.814,8,20.132,15,97.574,13,0,0,6.216,2,-12.065,12,41.586,1,41.685,8,260.134,24,26.013,28,77.113,26,42.278,37,0,0,0,0,0,0,0,0]
["沙钢",573863,99.917,29,1098.177,31,1086.214,43,904.454,3,0,0,181.76,2,0,0,11.963,15,-17.637,6,47.677,6,38.54,5,724.575,3,34.281,11,89.857,7,37.43,24,0,0,0,0,100,1,0,0]
["兴澄",131384,99.86,38,1103.663,39,1069.862,25,1065.733,46,0.795,1,4.129,46,0,0,33.801,48,-17.271,8,47.984,7,68.962,45,336.019,14,21.191,41,88.71,8,34.075,9,176.143,10,0,0,100,1,56,15]
["永钢",268145,99.891,33,1066.06,7,1039.714,3,934.067,6,61.752,31,105.646,9,3.187,3,23.16,45,-15.026,10,52.064,23,46.628,16,394.331,12,36.041,9,86.275,14,36.402,17,5504.5,9,33.063,37,0,0,0,0]
["杭钢",242423,99.866,36,1064.07,4,1054.449,8,890.646,2,0,0,163.803,3,0,0,9.621,8,-2.265,28,52.271,25,60.242,42,230.44,31,48.876,2,86.779,13,31.766,5,0,0,0,0,0,0,0,0]
["马钢股份",595051,99.996,9,1107.162,42,1087.339,44,1014.545,26,8.346,8,72.794,19,11.339,13,8.485,5,-4.933,25,55.298,37,52.584,25,276.768,21,20.53,42,55.726,43,39.511,27,0,0,131.167,21,56.35,25,65.29,14]
["新余",702750,99.55,46,1104.771,41,1079.467,37,1025.08,31,50.036,26,54.387,25,11.059,11,14.245,23,0,0,53.783,34,40.168,6,414.358,11,31.485,15,90.773,5,42.852,38,0,0,58.37,33,69.534,22,26.597,19]
["萍乡",391776,99.861,37,1051.114,2,1035.924,2,973.5,11,0,0,62.424,21,0,0,15.19,27,0,0,50.84,17,77.826,47,256.063,25,26.329,25,62.198,40,38.191,25,0,0,44.242,35,0,0,0,0]
["三明",371696,99.998,8,1083.437,18,1062.019,15,1012.131,25,180.63,35,49.888,27,2.992,2,18.426,36,-8.497,20,51.445,21,46.623,15,181.581,42,27.25,22,69.892,31,39.073,26,0,0,93.941,29,0,0,0,0]
["山东济钢",326101,99.94,25,1104.434,40,1081.598,39,996.991,17,0,0,84.606,15,11.211,12,11.625,14,-6.735,23,54.895,36,46.608,14,253.973,26,29.221,18,68.862,35,40,30,0,0,618.667,1,100,1,44.468,16]
["山东莱芜",431879,99.943,23,1100.897,35,1064.798,21,1052.764,40,22.615,17,12.034,41,26.425,21,19.47,38,-8.855,18,50.751,16,59.017,38,184.327,40,27.685,21,78.557,23,40.641,33,0,0,224.737,14,100,1,90.979,7]
["山东张店",98424,100,1,1093.928,26,1072.066,31,1061.458,44,5.978,4,10.608,42,3.925,5,17.937,34,-3.241,27,51.96,22,64.439,44,128.996,44,15.875,47,39.113,48,37.404,23,7983,4,228.55,13,0,0,0,0]
["安阳",243606,99.894,31,1064.439,5,1040.349,4,1019.538,28,6.351,5,20.811,35,6.064,6,18.026,35,-2.105,29,44.228,2,46.264,13,357.717,13,14.288,48,41.754,46,37,21,0,0,172.667,19,0,0,0,0]
["济源",201200,99.966,20,1082.568,16,1059.92,14,998.727,19,87.277,33,61.193,22,29.573,22,22.648,44,7.702,39,49.7,11,56.934,34,226.068,34,40.565,5,93.81,2,27.678,1,0,0,0,0,65.549,23,0,0]
["武钢",2618344,99.934,27,1086.178,22,1070.172,27,953.054,7,0,0,117.118,5,3.478,4,14.356,25,-10.271,16,50.58,15,54.574,28,522.039,7,26.233,26,65.924,38,39.672,29,0,0,212.5,16,71.946,19,83.288,9]
["冶钢",85794,99.95,22,1123.959,47,1088.079,45,989.418,16,10.073,10,98.661,12,0,0,35.879,49,79.343,41,53.675,32,54.94,29,253.078,27,23.063,38,71.919,30,43.378,40,0,0,0,0,100,1,3.656,22]
["武钢鄂钢",93725,99.89,34,1122.929,46,1083.756,42,981.098,13,0,0,102.658,10,0,0,25.174,46,-8.07,21,50.225,13,0,0,225.842,35,23.257,37,64.897,39,43.695,41,0,0,332,3,0,0,0,0]
["湘潭",370828,98.68,48,1094.886,27,1071.165,29,964.696,10,9.979,9,106.468,8,9.661,9,14.06,22,-0.636,30,60.972,44,50.358,21,330.212,16,49.842,1,60.458,41,41.031,34,5659.25,8,52.62,34,92.265,15,96.253,5]
["涟源",520737,99.991,11,1072.883,9,1052.263,6,1036.773,34,0,0,15.49,39,11.879,14,8.741,6,-10.97,14,50.339,14,49.765,20,315.981,20,23.997,33,66.559,37,36.795,19,11188,3,73.418,32,71.91,20,33.282,17]
["韶钢",351052,99.942,24,1091.411,24,1071.768,30,997.674,18,8.068,7,74.094,18,0,0,19.643,39,2.86,36,53.485,31,56.877,33,252.908,28,23.826,35,59.077,42,35.579,12,0,0,41.269,36,70.601,21,0,0]
["武钢柳钢",635617,99.989,14,1084.628,19,1054.039,7,1006.585,23,66.41,32,47.453,28,17.811,17,12.779,17,-11.619,13,52.245,24,57.812,36,562.307,4,26.022,27,79.712,21,41.425,35,0,0,135.737,20,0,0,0,0]
["重钢",500030,99.688,45,1096.176,28,1081.929,40,919.305,4,12.869,12,149.755,4,0,0,14.247,24,-9.349,17,56.567,39,52.357,24,558.693,5,25.603,30,81.673,20,48.141,44,0,0,126.222,24,32.11,26,93.118,6]
["攀钢股份",482459,99.938,26,1083.149,17,1062.623,18,1029.169,33,0,0,33.454,31,33.453,23,17.72,33,7.526,38,49.217,9,52.618,26,227.146,32,25.939,29,69.113,34,32.257,7,0,0,561,2,100,1,99.47,4]
["川威",175157,98.66,49,1086.16,21,1063.72,19,1057.46,42,24.4,19,6.26,45,0,0,22.44,43,0,0,53.78,33,27.34,1,556.054,6,26.419,24,75.198,27,40.25,32,0,0,229.31,12,62.92,24,100,2]
["达钢",253229,99.976,16,1076.075,11,1062.25,16,1054.924,41,55.686,29,7.326,44,0,0,13.825,19,0,0,0,0,59.551,39,270.544,23,34.036,12,79.346,22,32.19,6,27033.333,1,212.813,15,0,0,77.777,10]
["水钢",238582,99.764,41,1082.484,14,1049.949,5,1003.668,22,43.441,23,46.281,30,15.103,16,17.432,31,1.505,34,52.397,27,40.342,7,316.003,19,39.764,8,84.611,16,34.64,11,0,0,113.529,25,0,0,0,0]
["酒钢",876576,99.878,35,1040.008,1,947.152,1,924.218,5,105.467,34,22.933,33,77.661,26,15.196,28,-6.816,22,56.855,40,59.617,40,1641.529,1,24.376,31,73.24,28,42.004,36,0,0,0,0,0,0,0,0]