{"text_format":"3","workbook":"xls","n_sheets":1,"sheets":["CSP"],"read":"whole","date_system":"1900","formulas":"cached_only"}

{"sheet":"CSP","index":0,"n_rows":28,"n_cols":18,"rows_kept":28,"flags":["formulas_cached_only"]}
["企业名称","产量","合格率","名次_a","锭到材一次成材率","名次_b","坯到材成材率","名次_c","工序能耗","名次_d","电力消耗","名次_e","从业人员实物劳产率","名次_f","小时产量","名次_g","日历作业率","名次_h"]
[" 合 计",8183369,99.818,0,97.814,0,97.848,0,55.728,0,88.35,0,471.487,0,425.745,0,66.296,0]
["首钢",623937,99.829,15,97.55,15,0,0,50.55,9,96.758,20,764.629,3,517.687,6,80.997,6]
["天铁",176572,99.97,6,0,0,97.781,7,81.746,22,83.982,13,398.582,14,394.045,14,60.228,18]
["首钢京唐",715062,99.909,11,97.534,16,0,0,45.863,4,91.671,17,1145.934,1,633.04,3,75.912,8]
["河北唐钢",172313,100,1,98.95,2,98.95,1,34.389,2,52.228,1,438.809,11,291.117,16,81.039,5]
["河北邯钢",223653,100,1,99.08,1,0,0,30.257,1,62.595,2,395.147,15,359.051,15,83.723,2]
["建龙",95275,99.54,23,0,0,98.361,3,0,0,65.79,3,421.655,13,172.58,23,74.545,9]
["津西集团",120578,99.796,17,97.981,10,97.981,6,53.918,12,91.879,18,394.045,16,198.097,22,81.812,3]
["国丰",400519,100,1,0,0,98.172,4,49.58,7,93.2,19,349.188,17,431.282,9,62.411,15]
["德龙",215685,100,1,0,0,98.662,2,0,0,73.808,10,0,0,218.286,19,66.403,12]
["鞍钢",1283146,99.855,14,0,0,97.601,8,60.865,18,116.893,26,535.011,9,518.566,5,66.584,11]
["本钢",807166,99.788,19,98.201,6,98.138,5,65.621,19,85.817,15,300.732,19,503.167,7,71.857,10]
["凌源",28123,99.865,13,98.133,7,0,0,69.48,20,108.912,25,65.402,25,165.429,24,22.849,26]
["通钢",57654,99.981,5,98.53,4,0,0,59.811,17,76.916,11,149.751,23,203.724,21,38.038,23]
["沙钢",234800,99.251,26,97.681,14,0,0,49.18,6,70.149,7,553.773,8,653.432,2,48.297,22]
["马钢股份",518176,99.945,7,97.927,11,0,0,74.956,21,98.758,21,575.112,7,447.862,8,77.755,7]
["新余",227084,99.568,22,97.88,12,0,0,0,0,71.749,8,602.345,6,567.526,4,53.781,20]
["山东济钢",179840,99.93,8,98.07,9,0,0,47.5,5,70.095,6,328.175,18,429.356,10,56.298,19]
["山东莱芜",85897,99.89,12,97.749,13,0,0,52.292,11,104.721,24,162.684,21,246.476,17,48.402,21]
["泰钢",211460,99.285,25,98.092,8,0,0,57.714,14,80.642,12,233.4,20,214.028,20,66.398,13]
["安阳",25019,99.791,18,97.293,17,0,0,54.176,13,67.484,4,158.597,22,151.44,26,30.827,24]
["武钢",503748,99.767,20,0,0,96.997,10,58.142,15,72.88,9,961.246,2,760.97,1,81.526,4]
["涟源",374605,99.804,16,95.91,19,0,0,50.274,8,100.393,23,425.688,12,413.928,12,60.82,17]
["武钢柳钢",393364,99.914,10,98.232,5,0,0,45.587,3,87.638,16,679.386,5,424.933,11,62.212,16]
["重钢",179166,99.925,9,96.688,18,0,0,58.203,16,85.408,14,476.12,10,400.916,13,65.285,14]
["川威",29988,99.701,21,0,0,97.111,9,82.097,23,99.65,22,78.094,24,158.667,25,25.403,25]
["酒钢",300539,99.49,24,98.542,3,0,0,50.837,10,68.047,5,740.466,4,241.511,18,84.067,1]