{"text_format":"3","workbook":"xls","n_sheets":1,"sheets":["Sheet1"],"read":"whole","date_system":"1900","formulas":"cached_only"}

{"sheet":"Sheet1","index":0,"n_rows":116,"n_cols":22,"rows_kept":116,"merged":[[0,0,0,21],[1,0,1,21],[2,0,3,0],[2,1,3,1],[2,2,2,3],[2,4,2,5],[2,6,2,7],[2,8,2,9],[2,10,2,11],[2,12,2,13],[2,14,2,15],[2,16,2,17],[2,18,2,19],[2,20,2,21]],"flags":["formulas_cached_only"]}
["焦炉"]
["2009年10月 当月"]
["项目名称","设备产量","合格率",null,"抗碎强度M40",null,"耐磨强度M10",null,"灰分",null,"硫分",null,"全焦率",null,"冶金焦率",null,"炼焦耗洗精煤",null,"吨焦耗洗精煤",null,"工序单位能耗"]
[null,null,"%","名次","%","名次","%","名次","%","名次","%","名次","%","名次","%","名次","t/t","名次","t/t","名次","kg/t","名次"]
[" 平 均                                  ",7873053,{"v":98.083,"d":"98.1"},null,{"v":84.322,"d":"84.3"},null,{"v":6.775,"d":"6.8"},null,{"v":12.552,"d":"12.6"},null,{"v":0.69,"d":"0.7"},null,{"v":77.474,"d":"77.5"},null,{"v":91.086,"d":"91.1"},null,{"v":1.374,"d":"1.4"},null,{"v":1.39,"d":"1.4"},null,{"v":118.514,"d":"118.5"}]
["安阳            42孔*6+55孔*2焦炉                       ",244017,null,null,{"v":81.42,"d":"81.4"},30,{"v":6.573,"d":"6.6"},17,{"v":12.981,"d":"13.0"},38,{"v":0.774,"d":"0.8"},33,{"v":78.315,"d":"78.3"},20,{"v":93.409,"d":"93.4"},19,{"v":1.373,"d":"1.4"},21,{"v":1.373,"d":"1.4"},18,{"v":117.934,"d":"117.9"},19]
["首钢                                ",134977,{"v":100,"d":"100.0"},1,{"v":83.135,"d":"83.1"},21,{"v":6.906,"d":"6.9"},25,{"v":12.443,"d":"12.4"},20,{"v":0.805,"d":"0.8"},37,{"v":77.592,"d":"77.6"},25,{"v":95.921,"d":"95.9"},5,{"v":1.395,"d":"1.4"},29,{"v":1.395,"d":"1.4"},25,{"v":144.75,"d":"144.8"},36]
["               一焦炉（50孔）                   ",40578,{"v":100,"d":"100.0"},null,{"v":87.301,"d":"87.3"},null,5.9,null,{"v":12.44,"d":"12.4"},null,{"v":0.801,"d":"0.8"},null,{"v":77.573,"d":"77.6"},null,{"v":96.672,"d":"96.7"},null,{"v":1.395,"d":"1.4"},null,{"v":1.395,"d":"1.4"},null,{"v":144.75,"d":"144.8"}]
["               三焦炉（61孔）                   ",31117,{"v":100,"d":"100.0"},null,85.5,null,{"v":6.601,"d":"6.6"},null,{"v":12.431,"d":"12.4"},null,0.8,null,{"v":77.581,"d":"77.6"},null,{"v":97.15,"d":"97.2"}]
["               四焦炉（65孔*2）                 ",63282,{"v":100,"d":"100.0"},null,{"v":79.301,"d":"79.3"},null,7.7,null,{"v":12.451,"d":"12.5"},null,{"v":0.811,"d":"0.8"},null,{"v":77.61,"d":"77.6"},null,{"v":94.858,"d":"94.9"}]
["天铁冶金                ",91094,{"v":100,"d":"100.0"},1,{"v":83.29,"d":"83.3"},19,{"v":6.87,"d":"6.9"},23,{"v":12.38,"d":"12.4"},18,{"v":0.69,"d":"0.7"},25,{"v":78.379,"d":"78.4"},19,{"v":97.527,"d":"97.5"},2,{"v":1.387,"d":"1.4"},24,{"v":1.401,"d":"1.4"},26,{"v":111.066,"d":"111.1"},16]
["（河北）唐钢                ",203762,{"v":97.899,"d":"97.9"},5,{"v":85.802,"d":"85.8"},8,{"v":6.375,"d":"6.4"},13,{"v":12.973,"d":"13.0"},37,{"v":0.739,"d":"0.7"},31,{"v":77.035,"d":"77.0"},30,{"v":91.875,"d":"91.9"},29,{"v":1.397,"d":"1.4"},30,{"v":1.404,"d":"1.4"},27,{"v":99.523,"d":"99.5"},8]
["               炼焦制气厂（36孔*4）                ",102375,{"v":97.36,"d":"97.4"},null,86.2,null,{"v":6.38,"d":"6.4"},null,{"v":12.88,"d":"12.9"},null,{"v":0.75,"d":"0.8"},null,{"v":77.035,"d":"77.0"},null,{"v":90.938,"d":"90.9"},null,{"v":1.397,"d":"1.4"},null,{"v":1.404,"d":"1.4"},null,{"v":104.996,"d":"105.0"}]
["               炼焦制气厂（65孔*2）                ",101387,{"v":98.35,"d":"98.4"},null,{"v":85.47,"d":"85.5"},null,{"v":6.37,"d":"6.4"},null,{"v":13.05,"d":"13.1"},null,{"v":0.73,"d":"0.7"},null,{"v":77.035,"d":"77.0"},null,{"v":92.821,"d":"92.8"},null,{"v":1.397,"d":"1.4"},null,{"v":1.404,"d":"1.4"},null,{"v":93.996,"d":"94.0"}]
["（河北）邯郸    42-45孔焦炉*6            ",150349,{"v":100,"d":"100.0"},1,{"v":85.04,"d":"85.0"},13,{"v":6.064,"d":"6.1"},7,{"v":12.611,"d":"12.6"},27,{"v":0.758,"d":"0.8"},32,{"v":78.819,"d":"78.8"},14,{"v":92.447,"d":"92.4"},25,{"v":1.262,"d":"1.3"},2,{"v":1.35,"d":"1.4"},12,{"v":123.772,"d":"123.8"},26]
["（河北）承德    45孔焦炉             ",53051,{"v":100,"d":"100.0"},1,{"v":85.369,"d":"85.4"},11,{"v":6.612,"d":"6.6"},19,{"v":12.741,"d":"12.7"},33,{"v":0.808,"d":"0.8"},38,{"v":81.334,"d":"81.3"},4,{"v":96.391,"d":"96.4"},3,{"v":1.322,"d":"1.3"},8,{"v":1.322,"d":"1.3"},5,{"v":109.948,"d":"109.9"},14]
["（河北）宣钢               ",211396,{"v":100,"d":"100.0"},1,84.9,14,6.4,14,{"v":13.71,"d":"13.7"},45,{"v":0.86,"d":"0.9"},39,{"v":78.021,"d":"78.0"},24,{"v":94.069,"d":"94.1"},15,{"v":1.35,"d":"1.4"},16,{"v":1.35,"d":"1.4"},12,{"v":119.97,"d":"120.0"},22]
["新兴铸管                 ",91012,{"v":100,"d":"100.0"},1,null,null,{"v":5.982,"d":"6.0"},6,{"v":12.469,"d":"12.5"},21,{"v":0.593,"d":"0.6"},12,{"v":72.823,"d":"72.8"},48,{"v":95.032,"d":"95.0"},8,{"v":1.373,"d":"1.4"},21,{"v":1.373,"d":"1.4"},17,{"v":186.979,"d":"187.0"},45]
["               一区42孔*6                          ",27004,{"v":100,"d":"100.0"},{"$nulls":3},{"v":5.44,"d":"5.4"},null,{"v":12.491,"d":"12.5"},null,0.6,null,{"v":72.812,"d":"72.8"},null,{"v":92.864,"d":"92.9"},null,{"v":1.373,"d":"1.4"},null,{"v":1.373,"d":"1.4"},null,{"v":213.487,"d":"213.5"}]
["               二区65孔*1&55孔*1                   ",64008,{"v":100,"d":"100.0"},{"$nulls":3},{"v":6.21,"d":"6.2"},null,{"v":12.459,"d":"12.5"},null,{"v":0.591,"d":"0.6"},null,{"v":72.828,"d":"72.8"},null,{"v":95.977,"d":"96.0"},null,{"v":1.373,"d":"1.4"},null,{"v":1.373,"d":"1.4"},null,{"v":175.421,"d":"175.4"}]
["邢钢                   ",75574,{"v":100,"d":"100.0"},1,null,null,6.4,14,{"v":12.67,"d":"12.7"},29,{"v":0.69,"d":"0.7"},25,{"v":80.58,"d":"80.6"},5,{"v":96.28,"d":"96.3"},4,{"v":1.333,"d":"1.3"},10,{"v":1.349,"d":"1.3"},11,{"v":72.639,"d":"72.6"},2]
["               1号焦炉（65孔JN43—804型）         ",37787,{"v":100,"d":"100.0"},{"$nulls":3},6.4,null,{"v":12.67,"d":"12.7"},null,{"v":0.69,"d":"0.7"},null,{"v":80.58,"d":"80.6"},null,{"v":96.28,"d":"96.3"},null,{"v":1.333,"d":"1.3"},null,{"v":1.349,"d":"1.3"},null,{"v":72.639,"d":"72.6"}]
["               2号焦炉（65孔JN43—804型）         ",37787,{"v":100,"d":"100.0"},{"$nulls":3},6.4,null,{"v":12.67,"d":"12.7"},null,{"v":0.69,"d":"0.7"},null,{"v":80.58,"d":"80.6"},null,{"v":96.28,"d":"96.3"},null,{"v":1.333,"d":"1.3"},null,{"v":1.349,"d":"1.3"},null,{"v":72.639,"d":"72.6"}]
["敬业           焦炉（2*42孔）            ",44742,97.8,6,{"v":81.55,"d":"81.6"},27,7.9,43,{"v":12.73,"d":"12.7"},32,{"v":0.67,"d":"0.7"},24,null,null,{"v":95.007,"d":"95.0"},9,{"v":1.277,"d":"1.3"},4]
["太钢           70孔×2焦炉      ",157026,{"v":100,"d":"100.0"},1,89.4,1,5.5,1,{"v":12.13,"d":"12.1"},7,{"v":0.69,"d":"0.7"},25,{"v":78.864,"d":"78.9"},13,{"v":90.164,"d":"90.2"},38,{"v":1.349,"d":"1.3"},15,{"v":1.372,"d":"1.4"},16,{"v":100.691,"d":"100.7"},10]
["长治           1号焦炉（100孔）                          ",52391,{"v":100,"d":"100.0"},1,{"v":82.64,"d":"82.6"},23,{"v":6.37,"d":"6.4"},12,{"v":11.81,"d":"11.8"},2,{"v":0.63,"d":"0.6"},16,{"v":80.155,"d":"80.2"},7,{"v":92.881,"d":"92.9"},21,{"v":1.356,"d":"1.4"},17,null,null,{"v":129.448,"d":"129.4"},31]
["新临钢                ",39451,{"v":99,"d":"99.0"},3,80.8,33,7.1,32,{"v":12.79,"d":"12.8"},34,{"v":0.79,"d":"0.8"},35,{"v":78.223,"d":"78.2"},21,{"v":91.158,"d":"91.2"},33,{"v":1.36,"d":"1.4"},18,null,null,{"v":104.88,"d":"104.9"},11]
["               一焦(30孔*2)                       ",0]
["               二焦(33孔*2)                       ",39451,{"v":99,"d":"99.0"},null,80.8,null,7.1,null,{"v":12.79,"d":"12.8"},null,{"v":0.79,"d":"0.8"},null,{"v":78.223,"d":"78.2"},null,{"v":91.158,"d":"91.2"},null,{"v":1.36,"d":"1.4"},{"$nulls":3},{"v":104.88,"d":"104.9"}]
["海鑫           焦炉(45孔*2座)     ",36919,{"v":97,"d":"97.0"},8,{"v":73,"d":"73.0"},42,{"v":11.33,"d":"11.3"},49,{"v":11.25,"d":"11.3"},1,{"v":0.73,"d":"0.7"},30,{"v":75.289,"d":"75.3"},42,{"v":98.499,"d":"98.5"},1,null,null,{"v":1.328,"d":"1.3"},6,155.9,39]
["包钢                 ",398841,{"v":100,"d":"100.0"},1,{"v":81.892,"d":"81.9"},26,{"v":7.033,"d":"7.0"},30,{"v":11.889,"d":"11.9"},3,{"v":0.699,"d":"0.7"},26,{"v":76.379,"d":"76.4"},35,{"v":94.653,"d":"94.7"},12,{"v":1.39,"d":"1.4"},26,{"v":1.39,"d":"1.4"},22,{"v":106.014,"d":"106.0"},12]
["               焦炉（65*4）                       ",138284,{"v":100,"d":"100.0"},null,{"v":78.85,"d":"78.9"},null,{"v":7.82,"d":"7.8"},null,{"v":12,"d":"12.0"},null,{"v":0.71,"d":"0.7"},null,{"v":76.379,"d":"76.4"},null,{"v":94.653,"d":"94.7"},null,{"v":1.39,"d":"1.4"},null,{"v":1.39,"d":"1.4"},null,{"v":106.014,"d":"106.0"}]
["               焦炉（50*4）                       ",175739,{"v":100,"d":"100.0"},null,{"v":83.54,"d":"83.5"},null,6.6,null,{"v":11.88,"d":"11.9"},null,0.7]
["               焦炉(50*2)                         ",84817,{"v":100,"d":"100.0"},null,{"v":83.58,"d":"83.6"},null,{"v":6.61,"d":"6.6"},null,{"v":11.72,"d":"11.7"},null,{"v":0.68,"d":"0.7"}]
["鞍钢                        ",735374,{"v":100,"d":"100.0"},1,{"v":84.362,"d":"84.4"},15,{"v":7.162,"d":"7.2"},33,{"v":12.372,"d":"12.4"},17,{"v":0.657,"d":"0.7"},21,{"v":79.209,"d":"79.2"},9,{"v":92.505,"d":"92.5"},24,{"v":1.342,"d":"1.3"},14,{"v":1.347,"d":"1.3"},10,{"v":110.479,"d":"110.5"},15]
["               一炼焦（6米55孔）                    ",87886,{"v":100,"d":"100.0"},null,{"v":85.501,"d":"85.5"},null,6.9,null,{"v":12.44,"d":"12.4"},null,{"v":0.67,"d":"0.7"},null,{"v":78.498,"d":"78.5"},null,{"v":91.396,"d":"91.4"},null,{"v":1.343,"d":"1.3"},null,{"v":1.35,"d":"1.4"},null,{"v":121.682,"d":"121.7"}]
["               三炼焦（4米36孔）                    ",65446,{"v":100,"d":"100.0"},null,81.2,null,{"v":7,"d":"7.0"},null,{"v":12.34,"d":"12.3"},null,{"v":0.64,"d":"0.6"},null,{"v":78.193,"d":"78.2"},null,{"v":95.319,"d":"95.3"}]
["               四炼焦（6米55孔）                    ",83024,{"v":100,"d":"100.0"},null,82.2,null,6.9,null,12.4,null,0.7,null,{"v":78.331,"d":"78.3"},null,{"v":96.468,"d":"96.5"}]
["               五炼焦（5米65孔）                    ",142981,{"v":100,"d":"100.0"},null,81.3,null,7.7,null,{"v":12.38,"d":"12.4"},null,{"v":0.62,"d":"0.6"},null,{"v":80.35,"d":"80.4"},null,{"v":96.618,"d":"96.6"}]
["               六炼焦（4.3米65孔）                  ",0]
["               新六炼焦（6米55孔）                  ",88221,{"v":100,"d":"100.0"},null,85.5,null,6.9,null,{"v":12.44,"d":"12.4"},null,{"v":0.69,"d":"0.7"},null,{"v":78.187,"d":"78.2"},null,{"v":92.599,"d":"92.6"}]
["               新二炼焦（6米50孔）                  ",78145,{"v":100,"d":"100.0"},null,85.6,null,6.9,null,{"v":12.35,"d":"12.4"},null,{"v":0.66,"d":"0.7"},null,{"v":78.489,"d":"78.5"},null,{"v":90.745,"d":"90.7"}]
["               7米焦炉2座52孔                       ",189671,{"v":100,"d":"100.0"},null,{"v":87.14,"d":"87.1"},null,{"v":7.28,"d":"7.3"},null,{"v":12.31,"d":"12.3"},null,{"v":0.65,"d":"0.7"},null,{"v":80.201,"d":"80.2"},null,{"v":88.344,"d":"88.3"},null,{"v":1.341,"d":"1.3"},null,{"v":1.341,"d":"1.3"},null,80.2]
["本钢           60孔*8     ",353367,{"v":100,"d":"100.0"},1,{"v":85.74,"d":"85.7"},9,6.6,18,{"v":12.41,"d":"12.4"},19,{"v":0.72,"d":"0.7"},28,{"v":81.428,"d":"81.4"},2,{"v":90.024,"d":"90.0"},40,{"v":1.335,"d":"1.3"},11,{"v":1.335,"d":"1.3"},7,{"v":120.769,"d":"120.8"},24]
["北台                        ",163163,{"v":79.424,"d":"79.4"},17,{"v":81.43,"d":"81.4"},29,{"v":7.779,"d":"7.8"},42,{"v":12.077,"d":"12.1"},5,{"v":0.553,"d":"0.6"},7,{"v":79.194,"d":"79.2"},10,{"v":92,"d":"92.0"},28,{"v":1.393,"d":"1.4"},28,{"v":1.425,"d":"1.4"},33,{"v":172.386,"d":"172.4"},43]
["               65孔*2                           ",27083,{"v":45.161,"d":"45.2"},null,{"v":81.041,"d":"81.0"},null,{"v":7.17,"d":"7.2"},null,{"v":11.829,"d":"11.8"},null,{"v":0.44,"d":"0.4"},null,{"v":78.446,"d":"78.4"},null,{"v":92,"d":"92.0"},null,{"v":1.407,"d":"1.4"},null,{"v":1.439,"d":"1.4"},null,{"v":131.794,"d":"131.8"}]
["               72孔*4                           ",136080,{"v":93.55,"d":"93.6"},null,{"v":81.59,"d":"81.6"},null,{"v":8.03,"d":"8.0"},null,{"v":12.18,"d":"12.2"},null,0.6,null,{"v":79.507,"d":"79.5"},null,{"v":92,"d":"92.0"},null,{"v":1.388,"d":"1.4"},null,{"v":1.419,"d":"1.4"},null,{"v":189.12,"d":"189.1"}]
["凌源                ",45098,{"v":97.003,"d":"97.0"},7,{"v":82.626,"d":"82.6"},24,{"v":6.936,"d":"6.9"},27,{"v":12.223,"d":"12.2"},9,{"v":0.804,"d":"0.8"},36,{"v":81.398,"d":"81.4"},3,{"v":90.933,"d":"90.9"},34,{"v":1.281,"d":"1.3"},6,{"v":1.281,"d":"1.3"},2,{"v":117.278,"d":"117.3"},18]
["               25孔*2                             ",8406,{"v":78.718,"d":"78.7"},null,{"v":81.526,"d":"81.5"},null,{"v":8.02,"d":"8.0"},null,{"v":12.011,"d":"12.0"},null,{"v":0.573,"d":"0.6"},null,{"v":89.094,"d":"89.1"},null,{"v":95.004,"d":"95.0"},null,{"v":1.22,"d":"1.2"},null,{"v":1.22,"d":"1.2"},null,{"v":57.935,"d":"57.9"}]
["               小于42孔焦炉                       ",36692,{"v":100,"d":"100.0"},null,{"v":82.806,"d":"82.8"},null,{"v":6.759,"d":"6.8"},null,{"v":12.258,"d":"12.3"},null,{"v":0.842,"d":"0.8"},null,{"v":79.737,"d":"79.7"},null,{"v":90.001,"d":"90.0"},null,{"v":1.295,"d":"1.3"},null,{"v":1.295,"d":"1.3"},null,{"v":130.873,"d":"130.9"}]
["通钢                ",174087,{"v":100,"d":"100.0"},1,{"v":79.088,"d":"79.1"},40,{"v":7.342,"d":"7.3"},37,{"v":12.916,"d":"12.9"},36,{"v":0.485,"d":"0.5"},3,{"v":76.423,"d":"76.4"},34,{"v":90.146,"d":"90.1"},39,{"v":1.452,"d":"1.5"},38,{"v":1.473,"d":"1.5"},36,{"v":67.537,"d":"67.5"},1]
["               焦炉（42孔*2）                      ",46883,{"v":100,"d":"100.0"},null,{"v":71.29,"d":"71.3"},null,{"v":8.07,"d":"8.1"},null,{"v":12.96,"d":"13.0"},null,0.5,null,{"v":78.73,"d":"78.7"},null,{"v":90.999,"d":"91.0"},null,{"v":1.437,"d":"1.4"},null,{"v":1.457,"d":"1.5"},null,{"v":65.942,"d":"65.9"}]
["               焦炉（65孔）                        ",39115,{"v":100,"d":"100.0"},null,{"v":82,"d":"82.0"},null,{"v":7.07,"d":"7.1"},null,12.9,null,{"v":0.48,"d":"0.5"},null,{"v":75.079,"d":"75.1"},null,{"v":89.365,"d":"89.4"},null,{"v":1.437,"d":"1.4"},null,{"v":1.457,"d":"1.5"},null,{"v":67.401,"d":"67.4"}]
["               焦炉（55孔*2）                      ",88089,{"v":100,"d":"100.0"},null,{"v":82,"d":"82.0"},null,{"v":7.07,"d":"7.1"},null,12.9,null,{"v":0.48,"d":"0.5"},null,{"v":75.843,"d":"75.8"},null,{"v":90.04,"d":"90.0"},null,{"v":1.467,"d":"1.5"},null,{"v":1.488,"d":"1.5"},null,{"v":68.446,"d":"68.4"}]
["西林                    ",33260,{"v":100,"d":"100.0"},1,null,null,{"v":7.516,"d":"7.5"},41,{"v":13.223,"d":"13.2"},43,null,null,{"v":65.403,"d":"65.4"},49,{"v":85.044,"d":"85.0"},51,{"v":1.662,"d":"1.7"},41,{"v":1.687,"d":"1.7"},40,{"v":222.684,"d":"222.7"},46]
["               1号焦炉（25孔）                    ",6970,{"v":100,"d":"100.0"},{"$nulls":3},{"v":7.31,"d":"7.3"},null,{"v":13.16,"d":"13.2"},{"$nulls":3},{"v":68.529,"d":"68.5"},null,{"v":85.044,"d":"85.0"},null,{"v":1.586,"d":"1.6"},null,{"v":1.61,"d":"1.6"},null,{"v":246.338,"d":"246.3"}]
["               2号焦炉（40孔）                    ",26290,{"v":100,"d":"100.0"},{"$nulls":3},{"v":7.57,"d":"7.6"},null,{"v":13.24,"d":"13.2"},{"$nulls":3},{"v":64.621,"d":"64.6"},null,{"v":85.044,"d":"85.0"},null,{"v":1.682,"d":"1.7"},null,{"v":1.708,"d":"1.7"},null,{"v":216.412,"d":"216.4"}]
["宝钢                            ",455756,{"v":100,"d":"100.0"},1,{"v":88.399,"d":"88.4"},3,{"v":6.143,"d":"6.1"},9,{"v":12.225,"d":"12.2"},10,{"v":0.642,"d":"0.6"},18,{"v":73.858,"d":"73.9"},46,{"v":85.362,"d":"85.4"},49,{"v":1.462,"d":"1.5"},39,{"v":1.49,"d":"1.5"},38,{"v":80.252,"d":"80.3"},4]
["南京                    ",201278,{"v":100,"d":"100.0"},1,{"v":83.646,"d":"83.6"},17,{"v":6.881,"d":"6.9"},24,{"v":12.119,"d":"12.1"},6,{"v":0.651,"d":"0.7"},20,{"v":77.507,"d":"77.5"},26,{"v":86.287,"d":"86.3"},48,{"v":1.387,"d":"1.4"},24,{"v":1.387,"d":"1.4"},21,{"v":78.503,"d":"78.5"},3]
["               42孔*2                              ",50121,{"v":100,"d":"100.0"},null,{"v":78.47,"d":"78.5"},null,{"v":7.43,"d":"7.4"},null,{"v":12.46,"d":"12.5"},null,{"v":0.71,"d":"0.7"},null,{"v":78.83,"d":"78.8"},null,{"v":89.542,"d":"89.5"},null,{"v":1.362,"d":"1.4"},null,{"v":1.362,"d":"1.4"},null,{"v":67.476,"d":"67.5"}]
["               55孔*3                              ",151157,{"v":100,"d":"100.0"},null,{"v":85.45,"d":"85.5"},null,{"v":6.69,"d":"6.7"},null,{"v":12,"d":"12.0"},null,{"v":0.63,"d":"0.6"},null,{"v":77.078,"d":"77.1"},null,{"v":85.208,"d":"85.2"},null,{"v":1.395,"d":"1.4"},null,{"v":1.395,"d":"1.4"},null,{"v":82.16,"d":"82.2"}]
["沙钢           1-6#*55孔         ",319965,{"v":100,"d":"100.0"},1,{"v":86.096,"d":"86.1"},7,{"v":6.812,"d":"6.8"},22,{"v":12.326,"d":"12.3"},13,{"v":0.551,"d":"0.6"},6,{"v":77.408,"d":"77.4"},28,{"v":88.539,"d":"88.5"},43,{"v":1.292,"d":"1.3"},7,{"v":1.292,"d":"1.3"},4,{"v":146.594,"d":"146.6"},37]
["沙钢淮钢       1#焦炉63孔*2    ",67450,{"v":100,"d":"100.0"},1,null,null,{"v":6.471,"d":"6.5"},15,{"v":12.878,"d":"12.9"},35,{"v":0.869,"d":"0.9"},40,{"v":73.17,"d":"73.2"},47,{"v":95.452,"d":"95.5"},7,{"v":1.367,"d":"1.4"},20,{"v":1.367,"d":"1.4"},14,{"v":126.67,"d":"126.7"},28]
["苏钢                    ",36999,{"v":100,"d":"100.0"},1,null,null,{"v":7.063,"d":"7.1"},31,{"v":12.517,"d":"12.5"},24,{"v":0.73,"d":"0.7"},30,null,null,{"v":91.387,"d":"91.4"},31,{"v":1.426,"d":"1.4"},36]
["               焦炉（25孔*2）                      ",14512,{"v":100,"d":"100.0"},{"$nulls":3},{"v":7.063,"d":"7.1"},null,{"v":12.528,"d":"12.5"},null,{"v":0.73,"d":"0.7"},{"$nulls":3},{"v":88.998,"d":"89.0"},null,{"v":1.426,"d":"1.4"}]
["               焦炉（50孔）                        ",22487,{"v":100,"d":"100.0"},{"$nulls":5},{"v":12.509,"d":"12.5"},null,{"v":0.729,"d":"0.7"},{"$nulls":3},{"v":92.998,"d":"93.0"},null,{"v":1.426,"d":"1.4"}]
["徐州总厂        2#焦炉（32孔）                   ",17829,{"v":93.55,"d":"93.6"},12,null,null,{"v":7.168,"d":"7.2"},34,{"v":11.941,"d":"11.9"},4,{"v":0.555,"d":"0.6"},8,{"v":75.76,"d":"75.8"},39,{"v":91.286,"d":"91.3"},32,{"v":1.434,"d":"1.4"},37,{"v":1.477,"d":"1.5"},37]
["杭钢           焦炉（2座42孔）           ",40000,{"v":100,"d":"100.0"},1,82.6,25,7.5,40,{"v":12.65,"d":"12.7"},28,{"v":0.53,"d":"0.5"},5,{"v":75.483,"d":"75.5"},41,{"v":90.536,"d":"90.5"},35,{"v":1.325,"d":"1.3"},9,null,null,{"v":106.124,"d":"106.1"},13]
["马钢股份                  ",398933,{"v":95.738,"d":"95.7"},11,{"v":89.36,"d":"89.4"},2,{"v":5.75,"d":"5.8"},3,{"v":12.68,"d":"12.7"},30,{"v":0.65,"d":"0.7"},19,{"v":76.923,"d":"76.9"},31,{"v":85.291,"d":"85.3"},50,{"v":1.391,"d":"1.4"},27,{"v":1.391,"d":"1.4"},23,{"v":135.89,"d":"135.9"},34]
["               焦炉65孔*8                         ",398933,{"v":95.738,"d":"95.7"},null,{"v":89.36,"d":"89.4"},null,{"v":5.75,"d":"5.8"},null,{"v":12.68,"d":"12.7"},null,{"v":0.65,"d":"0.7"},null,{"v":76.923,"d":"76.9"},null,{"v":85.291,"d":"85.3"},null,{"v":1.391,"d":"1.4"},null,{"v":1.391,"d":"1.4"},null,{"v":135.89,"d":"135.9"}]
["马钢（合肥）    1号焦炉（45孔）        ",26291,{"v":100,"d":"100.0"},1,{"v":80.52,"d":"80.5"},35,{"v":7.93,"d":"7.9"},45,{"v":12.34,"d":"12.3"},14,{"v":0.48,"d":"0.5"},2,{"v":78.125,"d":"78.1"},22,{"v":93.72,"d":"93.7"},18,{"v":1.378,"d":"1.4"},21,{"v":1.378,"d":"1.4"},19,163.5,42]
["新余                    ",201637,{"v":100,"d":"100.0"},1,{"v":81.443,"d":"81.4"},28,{"v":7.018,"d":"7.0"},28,{"v":13.208,"d":"13.2"},42,{"v":0.86,"d":"0.9"},39,{"v":78.765,"d":"78.8"},15,{"v":94.35,"d":"94.4"},14,{"v":1.38,"d":"1.4"},22,{"v":1.408,"d":"1.4"},28]
["              老系统（1#-4#焦炉）48孔       ",107230,{"v":100,"d":"100.0"},null,78.4,null,7.2,null,{"v":13.18,"d":"13.2"},null,{"v":0.87,"d":"0.9"},null,{"v":78.765,"d":"78.8"},null,{"v":94.768,"d":"94.8"},null,{"v":1.38,"d":"1.4"},null,{"v":1.407,"d":"1.4"}]
["              新系统（5#、6#焦炉）63孔              ",94407,{"v":100,"d":"100.0"},null,84.9,null,{"v":6.81,"d":"6.8"},null,{"v":13.239,"d":"13.2"},null,{"v":0.85,"d":"0.9"},null,{"v":78.765,"d":"78.8"},null,{"v":93.879,"d":"93.9"},null,{"v":1.38,"d":"1.4"},null,{"v":1.41,"d":"1.4"}]
["南昌长力股份                ",67149,{"v":81.309,"d":"81.3"},16,{"v":80.906,"d":"80.9"},32,{"v":7.275,"d":"7.3"},36,{"v":12.588,"d":"12.6"},26,{"v":0.635,"d":"0.6"},17,{"v":80.302,"d":"80.3"},6,{"v":94.557,"d":"94.6"},13,{"v":1.339,"d":"1.3"},13,{"v":1.342,"d":"1.3"},9,{"v":141.595,"d":"141.6"},35]
["              63孔焦炉                           ",35356,{"v":81.64,"d":"81.6"},null,{"v":79.41,"d":"79.4"},null,{"v":8.17,"d":"8.2"},null,{"v":12.64,"d":"12.6"},null,{"v":0.63,"d":"0.6"},null,{"v":80.416,"d":"80.4"},null,{"v":94.25,"d":"94.3"},null,{"v":1.337,"d":"1.3"},null,{"v":1.339,"d":"1.3"},null,{"v":141.902,"d":"141.9"}]
["              60孔焦炉                           ",31793,{"v":80.94,"d":"80.9"},null,{"v":82.57,"d":"82.6"},null,{"v":6.28,"d":"6.3"},null,{"v":12.53,"d":"12.5"},null,{"v":0.64,"d":"0.6"},null,{"v":80.175,"d":"80.2"},null,{"v":94.902,"d":"94.9"},null,{"v":1.341,"d":"1.3"},null,{"v":1.344,"d":"1.3"},null,{"v":141.25,"d":"141.3"}]
["萍乡          80型焦炉（42孔）                              ",45463,{"$nulls":4},6.1,8,{"v":14.12,"d":"14.1"},48,{"v":0.97,"d":"1.0"},45,{"v":76.874,"d":"76.9"},32,{"v":90.001,"d":"90.0"},41,{"v":1.419,"d":"1.4"},34,{"v":1.497,"d":"1.5"},39]
["三钢          65孔焦炉      ",76346,{"v":100,"d":"100.0"},1,84.2,16,{"v":7.499,"d":"7.5"},39,{"v":12.469,"d":"12.5"},21,{"v":0.619,"d":"0.6"},15,{"v":84.001,"d":"84.0"},1,{"v":92.009,"d":"92.0"},27,{"v":1.28,"d":"1.3"},5,{"v":1.286,"d":"1.3"},3,{"v":93,"d":"93.0"},6]
["（山东）济钢                ",118694,{"v":100,"d":"100.0"},1,{"v":82.92,"d":"82.9"},22,{"v":7.44,"d":"7.4"},38,{"v":12.68,"d":"12.7"},30,{"v":0.78,"d":"0.8"},34,{"v":74.294,"d":"74.3"},45,{"v":95,"d":"95.0"},10,{"v":1.463,"d":"1.5"},40,{"v":1.463,"d":"1.5"},35,{"v":99.087,"d":"99.1"},7]
["              1#焦炉（65孔1座）                  ",33230,{"v":100,"d":"100.0"},null,{"v":82.92,"d":"82.9"},null,{"v":7.439,"d":"7.4"},null,{"v":12.681,"d":"12.7"},null,{"v":0.779,"d":"0.8"},null,{"v":74.294,"d":"74.3"},null,{"v":95,"d":"95.0"},null,{"v":1.463,"d":"1.5"},null,{"v":1.463,"d":"1.5"},null,{"v":99.087,"d":"99.1"}]
["              2#焦炉（42孔4座）                  ",85464,{"v":100,"d":"100.0"},null,{"v":82.921,"d":"82.9"},null,{"v":7.441,"d":"7.4"},null,{"v":12.679,"d":"12.7"},null,{"v":0.78,"d":"0.8"},null,{"v":74.294,"d":"74.3"},null,{"v":95,"d":"95.0"},null,{"v":1.463,"d":"1.5"},null,{"v":1.463,"d":"1.5"},null,{"v":99.087,"d":"99.1"}]
["（山东）莱钢   1#焦炉(42孔×3)               ",288606,{"v":100,"d":"100.0"},1,{"v":87.64,"d":"87.6"},5,{"v":6.25,"d":"6.3"},10,{"v":12.57,"d":"12.6"},25,{"v":0.95,"d":"1.0"},44,{"v":74.98,"d":"75.0"},43,{"v":89.653,"d":"89.7"},42,{"v":1.322,"d":"1.3"},8,{"v":1.45,"d":"1.5"},34,{"v":122.86,"d":"122.9"},25]
["青岛          8座15孔         ",33329,{"v":95.798,"d":"95.8"},10,null,null,{"v":7.03,"d":"7.0"},29,{"v":12.721,"d":"12.7"},31,0.6,13,{"v":76.712,"d":"76.7"},33,{"v":90.477,"d":"90.5"},36,null,null,{"v":1.417,"d":"1.4"},31,{"v":128.71,"d":"128.7"},30]
["泰山          焦炉（65孔*2）                                ",51286,{"v":100,"d":"100.0"},1,{"v":80.613,"d":"80.6"},34,{"v":5.935,"d":"5.9"},5,{"v":12.301,"d":"12.3"},12,{"v":0.709,"d":"0.7"},27,{"v":74.465,"d":"74.5"},44,{"v":87.765,"d":"87.8"},46,{"v":1.338,"d":"1.3"},12,{"v":1.338,"d":"1.3"},8,{"v":133.701,"d":"133.7"},33]
["武钢                     ",461499,{"v":100,"d":"100.0"},1,86.3,6,6.4,14,12.5,23,{"v":0.61,"d":"0.6"},14,{"v":75.937,"d":"75.9"},38,{"v":87.659,"d":"87.7"},47,{"v":1.416,"d":"1.4"},33,{"v":1.416,"d":"1.4"},30,{"v":120.64,"d":"120.6"},23]
["              65孔焦炉×3                      ",57927,{"v":100,"d":"100.0"},null,{"v":80.101,"d":"80.1"},null,{"v":7.301,"d":"7.3"},null,{"v":12.429,"d":"12.4"},null,{"v":0.609,"d":"0.6"},null,{"v":75.937,"d":"75.9"},null,{"v":87.659,"d":"87.7"},null,{"v":1.416,"d":"1.4"},null,{"v":1.416,"d":"1.4"},null,{"v":120.64,"d":"120.6"}]
["              55孔焦炉×6                      ",248440,{"v":100,"d":"100.0"},null,{"v":86.06,"d":"86.1"},null,{"v":6.253,"d":"6.3"},null,{"v":12.479,"d":"12.5"},null,{"v":0.61,"d":"0.6"},null,{"v":75.937,"d":"75.9"},null,{"v":87.659,"d":"87.7"},null,{"v":1.416,"d":"1.4"},null,{"v":1.416,"d":"1.4"},null,{"v":120.64,"d":"120.6"}]
["              70孔焦炉×2                      ",155132,{"v":100,"d":"100.0"},null,{"v":89,"d":"89.0"},null,6.3,null,{"v":12.56,"d":"12.6"},null,{"v":0.61,"d":"0.6"},null,{"v":75.937,"d":"75.9"},null,{"v":87.659,"d":"87.7"},null,{"v":1.416,"d":"1.4"},null,{"v":1.416,"d":"1.4"},null,{"v":120.64,"d":"120.6"}]
["冶钢                  ",93830,{"v":100,"d":"100.0"},1,null,null,{"v":5.557,"d":"5.6"},2,{"v":12.341,"d":"12.3"},15,{"v":0.573,"d":"0.6"},10,{"v":78.025,"d":"78.0"},23,{"v":88.03,"d":"88.0"},44,{"v":1.393,"d":"1.4"},28,{"v":1.463,"d":"1.5"},35,{"v":176.246,"d":"176.2"},44]
["              新冶钢99孔                              ",21313,{"v":100,"d":"100.0"},{"$nulls":3},{"v":7.03,"d":"7.0"},null,{"v":11.77,"d":"11.8"},null,{"v":0.52,"d":"0.5"},null,{"v":81.728,"d":"81.7"},null,{"v":80.403,"d":"80.4"},null,{"v":1.33,"d":"1.3"},null,{"v":1.396,"d":"1.4"},null,{"v":160.683,"d":"160.7"}]
["              新化能50孔                               ",72517,{"v":100,"d":"100.0"},{"$nulls":3},{"v":5.07,"d":"5.1"},null,{"v":12.53,"d":"12.5"},null,{"v":0.59,"d":"0.6"},null,{"v":76.872,"d":"76.9"},null,{"v":90.555,"d":"90.6"},null,{"v":1.414,"d":"1.4"},null,{"v":1.485,"d":"1.5"},null,{"v":181.38,"d":"181.4"}]
["(武钢)鄂城     6m焦炉55孔              ",89868,{"v":99.999,"d":"100.0"},2,85.2,12,7.2,35,{"v":12.48,"d":"12.5"},22,0.6,13,{"v":75.723,"d":"75.7"},40,{"v":94.042,"d":"94.0"},16,{"v":1.42,"d":"1.4"},35,{"v":1.42,"d":"1.4"},32,{"v":119.897,"d":"119.9"},20]
["湘钢                    ",179560,{"v":100,"d":"100.0"},1,{"v":81.387,"d":"81.4"},31,{"v":6.911,"d":"6.9"},26,{"v":12.371,"d":"12.4"},16,{"v":0.728,"d":"0.7"},29,{"v":77.413,"d":"77.4"},27,{"v":91.758,"d":"91.8"},30,{"v":1.389,"d":"1.4"},25,null,null,{"v":116.093,"d":"116.1"},17]
["              一炼焦（42*2、45*2）               ",93146,{"v":100,"d":"100.0"},null,{"v":80.741,"d":"80.7"},null,{"v":7.037,"d":"7.0"},null,{"v":12.404,"d":"12.4"},null,{"v":0.722,"d":"0.7"},null,{"v":77.413,"d":"77.4"},null,{"v":91.758,"d":"91.8"}]
["              二炼焦（60孔）                     ",86413,{"v":100,"d":"100.0"},null,{"v":82.084,"d":"82.1"},null,{"v":6.776,"d":"6.8"},null,{"v":12.335,"d":"12.3"},null,{"v":0.734,"d":"0.7"},{"$nulls":3},{"v":91.758,"d":"91.8"}]
["涟钢                    ",116264,{"v":90.891,"d":"90.9"},13,{"v":79.518,"d":"79.5"},38,{"v":6.282,"d":"6.3"},11,{"v":13.124,"d":"13.1"},40,{"v":0.663,"d":"0.7"},23,{"v":76.219,"d":"76.2"},37,{"v":90.32,"d":"90.3"},37,{"v":1.411,"d":"1.4"},32,{"v":1.415,"d":"1.4"},29,{"v":88.523,"d":"88.5"},5]
["              1#炉（60孔）、2#炉（55孔）          ",91434,{"v":93.548,"d":"93.5"},{"$nulls":3},{"v":5.979,"d":"6.0"},null,{"v":13.13,"d":"13.1"},null,{"v":0.66,"d":"0.7"},null,{"v":75.497,"d":"75.5"},null,{"v":89.099,"d":"89.1"}]
["              3#炉（42孔）                        ",24830,{"v":81.697,"d":"81.7"},null,{"v":79.518,"d":"79.5"},null,{"v":7.331,"d":"7.3"},null,{"v":13.099,"d":"13.1"},null,{"v":0.671,"d":"0.7"},null,{"v":79.001,"d":"79.0"},null,{"v":94.817,"d":"94.8"}]
["广钢          35孔*2焦炉       ",17866,{"v":95.807,"d":"95.8"},9,{"v":79.301,"d":"79.3"},39,{"v":8.351,"d":"8.4"},46,{"v":13.842,"d":"13.8"},47,{"v":0.392,"d":"0.4"},1,{"v":78.568,"d":"78.6"},18,{"v":95.807,"d":"95.8"},6,{"v":1.273,"d":"1.3"},3,{"v":1.273,"d":"1.3"},1,{"v":148.273,"d":"148.3"},38]
["韶钢                ",153814,{"v":100,"d":"100.0"},1,{"v":88.344,"d":"88.3"},4,{"v":5.834,"d":"5.8"},4,{"v":13.008,"d":"13.0"},39,{"v":0.591,"d":"0.6"},11,{"v":78.594,"d":"78.6"},17,{"v":92.429,"d":"92.4"},26,{"v":1.383,"d":"1.4"},23,{"v":1.383,"d":"1.4"},20,{"v":124.638,"d":"124.6"},27]
["              4.3米焦炉（55＊2）                 ",59952,{"v":100,"d":"100.0"},null,88.1,null,{"v":6.17,"d":"6.2"},null,{"v":13.02,"d":"13.0"},null,{"v":0.64,"d":"0.6"},null,{"v":78.595,"d":"78.6"},null,{"v":92.436,"d":"92.4"},null,{"v":1.383,"d":"1.4"},null,{"v":1.383,"d":"1.4"},null,{"v":119.696,"d":"119.7"}]
["              6米焦炉（55*2）                    ",93862,{"v":100,"d":"100.0"},null,88.5,null,{"v":5.62,"d":"5.6"},null,{"v":13,"d":"13.0"},null,{"v":0.56,"d":"0.6"},null,{"v":78.594,"d":"78.6"},null,{"v":92.425,"d":"92.4"},null,{"v":1.383,"d":"1.4"},null,{"v":1.383,"d":"1.4"},null,{"v":127.794,"d":"127.8"}]
["              大焦                               ",0]
["（武钢）柳钢   1-7号焦炉               ",304693,{"v":100,"d":"100.0"},1,{"v":83.262,"d":"83.3"},20,{"v":6.724,"d":"6.7"},21,{"v":12.65,"d":"12.7"},28,{"v":0.56,"d":"0.6"},9,{"v":78.72,"d":"78.7"},16,{"v":92.805,"d":"92.8"},22,{"v":1.366,"d":"1.4"},19,{"v":1.366,"d":"1.4"},13,{"v":99.826,"d":"99.8"},9]
["重钢                  ",121448,{"v":98.711,"d":"98.7"},4,{"v":80.346,"d":"80.3"},36,{"v":7.915,"d":"7.9"},44,{"v":13.811,"d":"13.8"},46,{"v":0.944,"d":"0.9"},43,{"v":79.726,"d":"79.7"},8,{"v":94.964,"d":"95.0"},11,{"v":1.254,"d":"1.3"},1,{"v":1.371,"d":"1.4"},15,{"v":156.681,"d":"156.7"},40]
["              重庆股份（45孔*1、42孔*4）                  ",110489,{"v":100,"d":"100.0"},null,80.3,null,7.9,null,{"v":13.77,"d":"13.8"},null,{"v":0.94,"d":"0.9"},null,{"v":80.192,"d":"80.2"},null,{"v":97.778,"d":"97.8"},null,{"v":1.247,"d":"1.2"},null,{"v":1.37,"d":"1.4"},null,{"v":156.681,"d":"156.7"}]
["              重钢铁业 （25孔*4）             ",10959,{"v":87.358,"d":"87.4"},null,{"v":80.749,"d":"80.7"},null,{"v":8.051,"d":"8.1"},null,{"v":14.173,"d":"14.2"},null,{"v":0.98,"d":"1.0"},null,{"v":75.759,"d":"75.8"},null,{"v":75.759,"d":"75.8"},null,{"v":1.32,"d":"1.3"},null,{"v":1.38,"d":"1.4"}]
["攀钢          58孔焦炉   ",249174,{"v":100,"d":"100.0"},1,{"v":85.721,"d":"85.7"},10,{"v":6.705,"d":"6.7"},20,{"v":12.289,"d":"12.3"},11,{"v":0.519,"d":"0.5"},4,{"v":77.378,"d":"77.4"},29,{"v":88.029,"d":"88.0"},45,{"v":1.42,"d":"1.4"},35,{"v":1.42,"d":"1.4"},32,{"v":133.634,"d":"133.6"},32]
["达钢                ",68852,{"v":87.14,"d":"87.1"},14,78.3,41,{"v":8.37,"d":"8.4"},47,13.7,44,{"v":0.88,"d":"0.9"},41,{"v":76.285,"d":"76.3"},36,{"v":92.715,"d":"92.7"},23,1.4,31,{"v":1.42,"d":"1.4"},32,{"v":128.473,"d":"128.5"},29]
["水城                 ",120075,{"v":100,"d":"100.0"},1,{"v":83.48,"d":"83.5"},18,{"v":6.52,"d":"6.5"},16,{"v":13.182,"d":"13.2"},41,{"v":0.66,"d":"0.7"},22,{"v":78.887,"d":"78.9"},12,{"v":93.19,"d":"93.2"},20,{"v":1.393,"d":"1.4"},28,{"v":1.393,"d":"1.4"},24,{"v":158.026,"d":"158.0"},41]
["              1#焦炉36孔                         ",36641,{"v":100,"d":"100.0"},null,{"v":81.819,"d":"81.8"},null,{"v":6.68,"d":"6.7"},null,{"v":13.141,"d":"13.1"},null,{"v":0.659,"d":"0.7"},null,{"v":78.888,"d":"78.9"},null,{"v":93.191,"d":"93.2"},null,{"v":1.393,"d":"1.4"},null,{"v":1.393,"d":"1.4"}]
["              3-4#焦炉各50孔                     ",83434,{"v":100,"d":"100.0"},null,{"v":84.21,"d":"84.2"},null,{"v":6.45,"d":"6.5"},null,13.2,null,{"v":0.66,"d":"0.7"},null,{"v":78.887,"d":"78.9"},null,{"v":93.19,"d":"93.2"},null,{"v":1.393,"d":"1.4"},null,{"v":1.393,"d":"1.4"}]
["酒钢                 ",204165,{"v":82.378,"d":"82.4"},15,{"v":79.709,"d":"79.7"},37,{"v":8.581,"d":"8.6"},48,{"v":12.155,"d":"12.2"},8,{"v":0.922,"d":"0.9"},42,{"v":78.906,"d":"78.9"},11,{"v":93.866,"d":"93.9"},17,{"v":1.335,"d":"1.3"},11,{"v":1.335,"d":"1.3"},7,{"v":119.925,"d":"119.9"},21]
["              4.3米焦炉（65孔）                           ",110417,{"v":71.656,"d":"71.7"},null,{"v":77.951,"d":"78.0"},null,{"v":8.934,"d":"8.9"},null,12.2,null,{"v":0.923,"d":"0.9"},null,{"v":78.813,"d":"78.8"},null,{"v":93.116,"d":"93.1"},null,{"v":1.337,"d":"1.3"},null,{"v":1.337,"d":"1.3"},null,{"v":131.42,"d":"131.4"}]
["              6.0米焦炉（65孔）                          ",93748,{"v":100,"d":"100.0"},null,82.6,null,{"v":8,"d":"8.0"},null,{"v":12.08,"d":"12.1"},null,{"v":0.92,"d":"0.9"},null,{"v":79.063,"d":"79.1"},null,{"v":95.126,"d":"95.1"},null,{"v":1.331,"d":"1.3"},null,{"v":1.331,"d":"1.3"},null,{"v":113.126,"d":"113.1"}]