{"text_format":"3","workbook":"xls","n_sheets":3,"sheets":["Sheet1","Sheet2","Sheet3"],"read":"whole","date_system":"1900","formulas":"cached_only"}

{"sheet":"Sheet1","index":0,"n_rows":49,"n_cols":19,"rows_kept":49,"merged":[[0,0,0,18],[1,0,1,18],[2,0,3,0],[2,1,3,1],[2,2,2,3],[2,4,2,5],[2,7,2,8],[2,9,2,10],[2,11,2,12],[2,13,2,14],[2,15,2,16],[2,17,2,18]],"flags":["formulas_cached_only"]}
["球团竖炉"]
["2010年03月 累计"]
["项目名称","设备产量","合格率",null,"品位",null,"碱度","转鼓指数",null,"分筛指数",null,"工序单位能耗",null,"利用系数",null,"台时产量",null,"日历作业率"]
[null,null,"%","名次","%","名次","倍","%","名次","%","名次","kg/t","名次","t/m^2台时","名次","吨/台时","名次","%","名次"]
[" 合 计                                  ",17336481,{"v":94.248,"d":"94.2"},0,{"v":62.967,"d":"63.0"},0,{"v":0.055,"d":"0.1"},{"v":93.304,"d":"93.3"},0,{"v":2.116,"d":"2.1"},0,{"v":29.649,"d":"29.6"},0,{"v":2.509,"d":"2.5"},0,{"v":92.118,"d":"92.1"},0,{"v":90.414,"d":"90.4"},0]
["新余                                    ",0,{"v":0,"d":"0.0"},0,{"v":64.111,"d":"64.1"},8,{"v":0,"d":"0.0"},{"v":0,"d":"0.0"},0,{"v":0,"d":"0.0"},0,{"v":0,"d":"0.0"},0,{"v":8.244,"d":"8.2"},7,{"v":161.783,"d":"161.8"},7,{"v":82.269,"d":"82.3"},32]
["首钢                                    ",984423,{"v":100,"d":"100.0"},1,{"v":65.203,"d":"65.2"},3,{"v":0.039,"d":"0.0"},{"v":0,"d":"0.0"},0,{"v":0.765,"d":"0.8"},5,{"v":17.952,"d":"18.0"},3,{"v":13.157,"d":"13.2"},1,{"v":239.76,"d":"239.8"},4,{"v":95.043,"d":"95.0"},11]
["河北邯钢                                ",906275,{"v":91.376,"d":"91.4"},21,{"v":62.508,"d":"62.5"},22,{"v":0,"d":"0.0"},{"v":97.012,"d":"97.0"},1,{"v":3.007,"d":"3.0"},21,{"v":0,"d":"0.0"},0,{"v":6.981,"d":"7.0"},18,{"v":239.943,"d":"239.9"},3,{"v":98.194,"d":"98.2"},3]
["河北承钢                                ",148250,{"v":95.624,"d":"95.6"},18,{"v":59.855,"d":"59.9"},43,{"v":0.322,"d":"0.3"},{"v":80.094,"d":"80.1"},35,{"v":0,"d":"0.0"},0,34.9,22,{"v":5.928,"d":"5.9"},32,{"v":71.134,"d":"71.1"},18,{"v":48.243,"d":"48.2"},43]
["河北宣化                                ",570672,{"v":99.651,"d":"99.7"},4,{"v":62.55,"d":"62.6"},21,{"v":0,"d":"0.0"},{"v":94.754,"d":"94.8"},6,{"v":1.018,"d":"1.0"},6,{"v":36.433,"d":"36.4"},23,{"v":6.968,"d":"7.0"},20,{"v":68.426,"d":"68.4"},23,{"v":77.492,"d":"77.5"},37]
["邢台                                    ",208974,{"v":96.712,"d":"96.7"},15,{"v":62.417,"d":"62.4"},24,{"v":0.052,"d":"0.1"},{"v":94.502,"d":"94.5"},7,{"v":1.933,"d":"1.9"},12,{"v":34.574,"d":"34.6"},20,{"v":7.67,"d":"7.7"},13,{"v":61.359,"d":"61.4"},31,{"v":78.837,"d":"78.8"},36]
["建龙                                    ",156957,{"v":60.803,"d":"60.8"},29,{"v":62.043,"d":"62.0"},30,{"v":0.12,"d":"0.1"},{"v":0,"d":"0.0"},0,{"v":0,"d":"0.0"},0,{"v":0,"d":"0.0"},0,{"v":6.041,"d":"6.0"},30,60.4,33,{"v":98.931,"d":"98.9"},1]
["津西                                    ",841152,{"v":96.796,"d":"96.8"},14,{"v":62.189,"d":"62.2"},26,{"v":0,"d":"0.0"},{"v":91.07,"d":"91.1"},25,{"v":3.204,"d":"3.2"},22,{"v":30.075,"d":"30.1"},13,{"v":6.978,"d":"7.0"},19,{"v":69.776,"d":"69.8"},22,{"v":93.017,"d":"93.0"},19]
["国丰                                    ",89787,{"v":100,"d":"100.0"},1,{"v":62.048,"d":"62.0"},28,{"v":0,"d":"0.0"},{"v":89.922,"d":"89.9"},30,{"v":7.805,"d":"7.8"},26,{"v":30.706,"d":"30.7"},14,{"v":4.466,"d":"4.5"},37,{"v":44.662,"d":"44.7"},41,{"v":93.074,"d":"93.1"},18]
["德龙                                    ",134763,{"v":98.731,"d":"98.7"},9,{"v":64.101,"d":"64.1"},9,{"v":0,"d":"0.0"},{"v":94.124,"d":"94.1"},10,{"v":0,"d":"0.0"},0,{"v":0,"d":"0.0"},0,{"v":6.69,"d":"6.7"},22,{"v":66.873,"d":"66.9"},24,{"v":94.488,"d":"94.5"},12]
["通钢                                    ",574299,{"v":90.197,"d":"90.2"},22,{"v":63.615,"d":"63.6"},12,{"v":0,"d":"0.0"},{"v":90.212,"d":"90.2"},29,{"v":4.739,"d":"4.7"},24,{"v":16.856,"d":"16.9"},2,{"v":7.048,"d":"7.0"},16,{"v":70.479,"d":"70.5"},19,{"v":94.312,"d":"94.3"},14]
["长治                                    ",209458,{"v":100,"d":"100.0"},1,{"v":62.507,"d":"62.5"},23,{"v":0.082,"d":"0.1"},{"v":94.069,"d":"94.1"},12,{"v":0,"d":"0.0"},0,{"v":32.398,"d":"32.4"},16,{"v":7.898,"d":"7.9"},11,{"v":63.195,"d":"63.2"},29,{"v":79.21,"d":"79.2"},35]
["包钢                                    ",761233,{"v":99.645,"d":"99.6"},5,{"v":64.546,"d":"64.5"},5,{"v":0,"d":"0.0"},{"v":91.15,"d":"91.2"},24,{"v":0,"d":"0.0"},0,{"v":0,"d":"0.0"},0,{"v":1.901,"d":"1.9"},39,{"v":73.913,"d":"73.9"},16,{"v":95.701,"d":"95.7"},9]
["泰钢                                    ",203002,{"v":94.238,"d":"94.2"},20,{"v":62.849,"d":"62.8"},16,{"v":0,"d":"0.0"},{"v":92.889,"d":"92.9"},17,{"v":0,"d":"0.0"},0,{"v":0,"d":"0.0"},0,{"v":0.923,"d":"0.9"},43,{"v":102.958,"d":"103.0"},11,{"v":91.282,"d":"91.3"},24]
["本钢                                    ",926171,{"v":98.465,"d":"98.5"},12,{"v":65.48,"d":"65.5"},1,{"v":0.074,"d":"0.1"},{"v":92.408,"d":"92.4"},20,{"v":0.659,"d":"0.7"},3,{"v":22.741,"d":"22.7"},6,{"v":0.951,"d":"1.0"},42,{"v":228.394,"d":"228.4"},5,{"v":93.869,"d":"93.9"},15]
["凌源                                    ",323057,{"v":98.565,"d":"98.6"},11,{"v":64.271,"d":"64.3"},7,{"v":0,"d":"0.0"},{"v":90.695,"d":"90.7"},27,{"v":1.455,"d":"1.5"},11,{"v":0,"d":"0.0"},0,{"v":6.676,"d":"6.7"},23,{"v":57.937,"d":"57.9"},35,{"v":86.049,"d":"86.0"},28]
["新抚                                    ",347238,{"v":98.622,"d":"98.6"},10,{"v":63.623,"d":"63.6"},11,{"v":0.069,"d":"0.1"},95.9,4,{"v":0,"d":"0.0"},0,{"v":34.593,"d":"34.6"},21,{"v":7.49,"d":"7.5"},15,{"v":65.558,"d":"65.6"},25,{"v":82.881,"d":"82.9"},31]
["营口中板                                ",205740,{"v":100,"d":"100.0"},1,{"v":63.092,"d":"63.1"},15,{"v":0.094,"d":"0.1"},{"v":94.082,"d":"94.1"},11,{"v":4.913,"d":"4.9"},25,{"v":26.796,"d":"26.8"},10,{"v":6.253,"d":"6.3"},27,{"v":62.516,"d":"62.5"},30,{"v":76.181,"d":"76.2"},39]
["马钢股份                                ",1029401,{"v":86.328,"d":"86.3"},23,{"v":62.668,"d":"62.7"},20,{"v":0.113,"d":"0.1"},{"v":93.107,"d":"93.1"},16,{"v":1.06,"d":"1.1"},7,{"v":0,"d":"0.0"},0,{"v":2.253,"d":"2.3"},38,{"v":108.793,"d":"108.8"},10,{"v":87.611,"d":"87.6"},26]
["安阳                                    ",250272,{"v":80.585,"d":"80.6"},26,{"v":62.416,"d":"62.4"},25,{"v":0.21,"d":"0.2"},{"v":93.791,"d":"93.8"},13,{"v":3.885,"d":"3.9"},23,{"v":26.892,"d":"26.9"},11,{"v":6.135,"d":"6.1"},29,{"v":54.805,"d":"54.8"},37,{"v":70.473,"d":"70.5"},42]
["西林                                    ",4316,{"v":4.103,"d":"4.1"},30,{"v":61.008,"d":"61.0"},38,{"v":0.241,"d":"0.2"},{"v":92.273,"d":"92.3"},22,{"v":2.242,"d":"2.2"},18,{"v":23.911,"d":"23.9"},9,{"v":5.045,"d":"5.0"},36,{"v":50.448,"d":"50.4"},38,{"v":96.524,"d":"96.5"},7]
["南京                                    ",407096,{"v":99.921,"d":"99.9"},3,{"v":62.712,"d":"62.7"},19,{"v":0.16,"d":"0.2"},{"v":94.298,"d":"94.3"},8,{"v":0,"d":"0.0"},0,{"v":36.773,"d":"36.8"},24,{"v":8.876,"d":"8.9"},4,{"v":76.927,"d":"76.9"},15,{"v":95.093,"d":"95.1"},10]
["沙钢                                    ",867572,{"v":99.94,"d":"99.9"},2,{"v":64.272,"d":"64.3"},6,{"v":0.076,"d":"0.1"},{"v":96.711,"d":"96.7"},2,{"v":0.644,"d":"0.6"},2,{"v":27.651,"d":"27.7"},12,{"v":8.58,"d":"8.6"},5,{"v":250.607,"d":"250.6"},1,{"v":97.463,"d":"97.5"},4]
["沙钢淮特                                ",195297,{"v":100,"d":"100.0"},1,{"v":62.738,"d":"62.7"},18,{"v":0,"d":"0.0"},{"v":94.227,"d":"94.2"},9,{"v":0,"d":"0.0"},0,{"v":34.002,"d":"34.0"},19,{"v":6.604,"d":"6.6"},25,{"v":93.566,"d":"93.6"},12,{"v":96.632,"d":"96.6"},6]
["苏钢                                    ",0,{"v":0,"d":"0.0"},0,{"v":62.044,"d":"62.0"},29,{"v":0.176,"d":"0.2"},{"v":0,"d":"0.0"},0,{"v":0,"d":"0.0"},0,{"v":36.902,"d":"36.9"},25,{"v":5.396,"d":"5.4"},34,{"v":43.165,"d":"43.2"},43,{"v":41.713,"d":"41.7"},44]
["徐州                                    ",83260,{"v":65.371,"d":"65.4"},28,{"v":63.758,"d":"63.8"},10,{"v":0.069,"d":"0.1"},{"v":87.333,"d":"87.3"},34,{"v":0,"d":"0.0"},0,{"v":0,"d":"0.0"},0,{"v":6.666,"d":"6.7"},24,{"v":43.331,"d":"43.3"},42,{"v":88.958,"d":"89.0"},25]
["永钢                                    ",445637,{"v":99.464,"d":"99.5"},7,{"v":63.57,"d":"63.6"},13,{"v":0.068,"d":"0.1"},{"v":0,"d":"0.0"},0,{"v":0,"d":"0.0"},0,{"v":31.757,"d":"31.8"},15,{"v":7.032,"d":"7.0"},17,{"v":70.317,"d":"70.3"},20,{"v":87.331,"d":"87.3"},27]
["成无                                    ",162107,{"v":97.091,"d":"97.1"},13,{"v":54.294,"d":"54.3"},44,{"v":0.35,"d":"0.4"},{"v":91.065,"d":"91.1"},26,{"v":2.111,"d":"2.1"},15,{"v":20.863,"d":"20.9"},4,{"v":7.712,"d":"7.7"},12,{"v":77.123,"d":"77.1"},14,{"v":97.313,"d":"97.3"},5]
["湘潭                                    ",258074,{"v":94.975,"d":"95.0"},19,{"v":61.946,"d":"61.9"},33,{"v":0,"d":"0.0"},{"v":89.414,"d":"89.4"},32,{"v":2.253,"d":"2.3"},19,{"v":0,"d":"0.0"},0,{"v":9.311,"d":"9.3"},3,{"v":65.213,"d":"65.2"},26,{"v":91.606,"d":"91.6"},23]
["南昌                                    ",221199,{"v":99.546,"d":"99.5"},6,{"v":62.024,"d":"62.0"},31,{"v":0,"d":"0.0"},{"v":89.804,"d":"89.8"},31,{"v":2.073,"d":"2.1"},14,{"v":0,"d":"0.0"},0,{"v":8.028,"d":"8.0"},10,{"v":64.224,"d":"64.2"},28,{"v":85.422,"d":"85.4"},29]
["鞍钢                                    ",1974977,{"v":100,"d":"100.0"},1,{"v":65.317,"d":"65.3"},2,{"v":0.054,"d":"0.1"},{"v":93.726,"d":"93.7"},14,{"v":2.956,"d":"3.0"},20,{"v":22.779,"d":"22.8"},7,{"v":0.59,"d":"0.6"},44,{"v":249.459,"d":"249.5"},2,{"v":91.648,"d":"91.6"},22]
["萍乡                                    ",0,{"v":0,"d":"0.0"},0,{"v":60.692,"d":"60.7"},40,{"v":0.102,"d":"0.1"},{"v":0,"d":"0.0"},0,{"v":0,"d":"0.0"},0,{"v":43.343,"d":"43.3"},27,{"v":5.255,"d":"5.3"},35,{"v":26.273,"d":"26.3"},44,{"v":80.903,"d":"80.9"},33]
["山东济钢                                ",233843,{"v":80.685,"d":"80.7"},25,{"v":61.987,"d":"62.0"},32,{"v":0.312,"d":"0.3"},{"v":89.165,"d":"89.2"},33,{"v":1.303,"d":"1.3"},8,{"v":44.31,"d":"44.3"},28,{"v":6.544,"d":"6.5"},26,{"v":72.151,"d":"72.2"},17,{"v":83.007,"d":"83.0"},30]
["山东莱芜                                ",583674,{"v":100,"d":"100.0"},1,{"v":62.781,"d":"62.8"},17,{"v":0.164,"d":"0.2"},{"v":92.798,"d":"92.8"},18,{"v":1.957,"d":"2.0"},13,{"v":45.606,"d":"45.6"},30,{"v":8.046,"d":"8.0"},9,{"v":77.243,"d":"77.2"},13,{"v":93.399,"d":"93.4"},17]
["敬业                                    ",583754,{"v":100,"d":"100.0"},1,{"v":61.715,"d":"61.7"},34,{"v":0,"d":"0.0"},{"v":0,"d":"0.0"},0,{"v":0,"d":"0.0"},0,{"v":0,"d":"0.0"},0,{"v":5.828,"d":"5.8"},33,{"v":57.854,"d":"57.9"},36,{"v":93.427,"d":"93.4"},16]
["山东石横                                ",64189,{"v":72.063,"d":"72.1"},27,{"v":62.061,"d":"62.1"},27,{"v":0,"d":"0.0"},{"v":93.352,"d":"93.4"},15,{"v":1.304,"d":"1.3"},9,{"v":56.518,"d":"56.5"},31,{"v":8.35,"d":"8.4"},6,{"v":58.448,"d":"58.4"},34,{"v":70.556,"d":"70.6"},41]
["济源                                    ",122551,{"v":84.576,"d":"84.6"},24,{"v":61.625,"d":"61.6"},35,{"v":0.098,"d":"0.1"},{"v":92.364,"d":"92.4"},21,{"v":0.439,"d":"0.4"},1,{"v":41.723,"d":"41.7"},26,{"v":9.927,"d":"9.9"},2,{"v":70.068,"d":"70.1"},21,{"v":95.741,"d":"95.7"},8]
["冶钢                                    ",99548,{"v":100,"d":"100.0"},1,{"v":60.823,"d":"60.8"},39,{"v":0.35,"d":"0.4"},{"v":77.188,"d":"77.2"},36,{"v":0,"d":"0.0"},0,{"v":45.354,"d":"45.4"},29,{"v":6.242,"d":"6.2"},28,{"v":49.936,"d":"49.9"},39,{"v":92.292,"d":"92.3"},20]
["涟源                                    ",150946,{"v":96.08,"d":"96.1"},16,{"v":61.524,"d":"61.5"},36,{"v":0.067,"d":"0.1"},{"v":90.49,"d":"90.5"},28,{"v":2.15,"d":"2.2"},16,{"v":33.213,"d":"33.2"},18,{"v":5.984,"d":"6.0"},31,{"v":47.874,"d":"47.9"},40,{"v":72.986,"d":"73.0"},40]
["冷水江                                  ",240200,{"v":95.685,"d":"95.7"},17,{"v":63.311,"d":"63.3"},14,{"v":0.163,"d":"0.2"},{"v":0,"d":"0.0"},0,{"v":0,"d":"0.0"},0,{"v":15.226,"d":"15.2"},1,{"v":0.981,"d":"1.0"},41,{"v":117.745,"d":"117.7"},9,{"v":94.444,"d":"94.4"},13]
["武钢柳钢                                ",905605,{"v":100,"d":"100.0"},1,{"v":61.439,"d":"61.4"},37,{"v":0.042,"d":"0.0"},{"v":95.603,"d":"95.6"},5,{"v":2.232,"d":"2.2"},17,{"v":22.915,"d":"22.9"},8,{"v":1.046,"d":"1.0"},40,{"v":215.323,"d":"215.3"},6,{"v":98.837,"d":"98.8"},2]
["重钢                                    ",140097,{"v":99.303,"d":"99.3"},8,{"v":64.554,"d":"64.6"},4,{"v":0,"d":"0.0"},{"v":92.433,"d":"92.4"},19,{"v":1.322,"d":"1.3"},10,{"v":0,"d":"0.0"},0,{"v":7.596,"d":"7.6"},14,{"v":60.758,"d":"60.8"},32,{"v":79.959,"d":"80.0"},34]
["武钢昆钢                                ",486636,{"v":100,"d":"100.0"},1,{"v":60.585,"d":"60.6"},41,{"v":0.071,"d":"0.1"},{"v":96.556,"d":"96.6"},3,{"v":0.702,"d":"0.7"},4,{"v":32.87,"d":"32.9"},17,{"v":6.803,"d":"6.8"},21,{"v":146.84,"d":"146.8"},8,{"v":76.714,"d":"76.7"},38]
["酒钢                                    ",234779,{"v":100,"d":"100.0"},1,{"v":60.332,"d":"60.3"},42,{"v":0.158,"d":"0.2"},{"v":91.924,"d":"91.9"},23,{"v":0,"d":"0.0"},0,{"v":21.806,"d":"21.8"},5,{"v":8.139,"d":"8.1"},8,{"v":65.108,"d":"65.1"},27,{"v":91.692,"d":"91.7"},21]

{"sheet":"Sheet2","index":1,"n_rows":0,"n_cols":0,"rows_kept":0,"flags":["formulas_cached_only"]}

{"sheet":"Sheet3","index":2,"n_rows":0,"n_cols":0,"rows_kept":0,"flags":["formulas_cached_only"]}